## Sheet1
No. | fy,vw | fy,hw | fy,cb | fc | ρvw | ρvb | ρhw | ρvw | M/Vlw | lw/tw | Ab/Ag | CS | P/fcAg | Failure mode (1st) | Failure mode (2nd) | Source
1 | 585 | 610 | 610 | 22.2 | 0.0057 | 0.017 | 0.0057 | 0.017 | 1 | 12 | 0 | R | 0 | ND | S | Salonikios et al. (1999)
2 | 585 | 610 | 610 | 21.6 | 0.0028 | 0.013 | 0.0028 | 0.017 | 1 | 12 | 0 | R | 0 | ND | S | Salonikios et al. (1999)
3 | 610 | 610 | 610 | 23.9 | 0.0028 | 0.013 | 0.0028 | 0.017 | 1 | 12 | 0 | R | 0.07 | ND | S | Salonikios et al. (1999)
4 | 610 | 610 | 610 | 26.1 | 0.0057 | 0.017 | 0.0057 | 0.011 | 1.5 | 12 | 0 | R | 0 | D | / | Salonikios et al. (1999)
5 | 610 | 610 | 610 | 26.2 | 0.0028 | 0.013 | 0.0028 | 0.011 | 1.5 | 12 | 0 | R | 0 | D | / | Salonikios et al. (1999)
6 | 610 | 610 | 610 | 24.1 | 0.0028 | 0.013 | 0.0028 | 0.011 | 1.5 | 12 | 0 | R | 0.07 | D | / | Salonikios et al. (1999)
7 | 470 | 520 | 420 | 41.84 | 0.024 | 0.031 | 0.011 | 0.012 | 1.1 | 10.71429 | 0 | R | 0 | D | / | Lefas et al. (1990a)
8 | 470 | 520 | 420 | 42.88 | 0.024 | 0.031 | 0.011 | 0.012 | 1.1 | 10.71429 | 0 | R | 0.1021677 | D | / | Lefas et al. (1990a)
9 | 470 | 520 | 420 | 32.48 | 0.024 | 0.031 | 0.011 | 0.012 | 1.1 | 10.71429 | 0 | R | 0.2081867 | D | / | Lefas et al. (1990a)
10 | 470 | 520 | 420 | 33.68 | 0.024 | 0.031 | 0.011 | 0.012 | 1.1 | 10.71429 | 0 | R | 0 | D | / | Lefas et al. (1990a)
11 | 470 | 520 | 420 | 34.64 | 0.024 | 0.031 | 0.011 | 0.012 | 1.1 | 10.71429 | 0 | R | 0.1017266 | D | / | Lefas et al. (1990a)
12 | 470 | 520 | 420 | 41.36 | 0.024 | 0.031 | 0.011 | 0.012 | 1.1 | 10.71429 | 0 | R | 0.2118449 | D | / | Lefas et al. (1990a)
13 | 470 | 520 | 420 | 38.64 | 0.024 | 0.031 | 0.0037 | 0.012 | 1.1 | 10.71429 | 0 | R | 0 | D | / | Lefas et al. (1990a)
14 | 470 | 520 | 420 | 34.24 | 0.025 | 0.033 | 0.008 | 0.009 | 2.115385 | 10 | 0 | R | 0 | D | / | Lefas et al. (1990a)
15 | 470 | 520 | 420 | 40.48 | 0.025 | 0.033 | 0.008 | 0.009 | 2.115385 | 10 | 0 | R | 0.1064153 | D | / | Lefas et al. (1990a)
16 | 470 | 520 | 420 | 38.24 | 0.025 | 0.033 | 0.008 | 0.009 | 2.115385 | 10 | 0 | R | 0.2122998 | D | / | Lefas et al. (1990a)
17 | 470 | 520 | 420 | 38.64 | 0.025 | 0.033 | 0.008 | 0.009 | 2.115385 | 10 | 0 | R | 0 | D | / | Lefas et al. (1990a)
18 | 470 | 520 | 420 | 36 | 0.025 | 0.033 | 0.008 | 0.009 | 2.115385 | 10 | 0 | R | 0.2136752 | D | / | Lefas et al. (1990a)
19 | 470 | 520 | 420 | 24.08 | 0.025 | 0.033 | 0.004 | 0.009 | 2.115385 | 10 | 0 | R | 0 | D | / | Lefas et al. (1990a)
20 | 470 | 520 | 420 | 30.1 | 0.015 | 0.033 | 0.0035 | 0.009 | 2.115385 | 10 | 0 | R | 0 | D | / | Lefas et al. (1990b)
21 | 470 | 520 | 420 | 35.2 | 0.015 | 0.033 | 0.0035 | 0.009 | 2.115385 | 10 | 0 | R | 0 | D | / | Lefas et al. (1990b)
22 | 470 | 520 | 420 | 53.6 | 0.015 | 0.033 | 0.0035 | 0.009 | 2.115385 | 10 | 0 | R | 0 | D | / | Lefas et al. (1990b)
23 | 470 | 520 | 420 | 49.2 | 0.015 | 0.033 | 0.0035 | 0.009 | 2.115385 | 10 | 0 | R | 0 | D | / | Lefas et al. (1990b)
24 | 500 | 550 | 550 | 36.9 | 0.0031 | 0.0283 | 0.0039 | 0.0078 | 2 | 10 | 0 | R | 0 | D | / | Pilakoutas et al. (1995)
25 | 540 | 400 | 400 | 31.8 | 0.0047 | 0.0302 | 0.0031 | 0.0017 | 2 | 10 | 0 | R | 0 | ND | C | Pilakoutas et al. (1995)
26 | 500 | 400 | 400 | 38.6 | 0.0031 | 0.0283 | 0.0031 | 0.0017 | 2 | 10 | 0 | R | 0 | ND | T | Pilakoutas et al. (1995)
27 | 540 | 550 | 550 | 32 | 0.0047 | 0.0302 | 0.0039 | 0.0078 | 2 | 10 | 0 | R | 0 | ND | T | Pilakoutas et al. (1995)
28 | 545 | 400 | 400 | 45.8 | 0.0031 | 0.0293 | 0.0031 | 0.0041 | 2 | 10 | 0 | R | 0 | D | / | Pilakoutas et al. (1995)
29 | 540 | 400 | 400 | 38.9 | 0.0031 | 0.0293 | 0.0031 | 0.0045 | 2 | 10 | 0 | R | 0 | D | / | Pilakoutas et al. (1995)
30 | 653 | 667 | 667 | 46.5 | 0.0066 | 0.097 | 0.0051 | 0 | 1.166667 | 7.5 | 0 | R | 0.06953405 | ND | C | Park et al. (2015)
31 | 653 | 477 | 667 | 46.5 | 0.0066 | 0.097 | 0.0068 | 0 | 1.166667 | 7.5 | 0 | R | 0.06953405 | ND | C | Park et al. (2015)
32 | 653 | 667 | 667 | 70.3 | 0.0066 | 0.097 | 0.0051 | 0 | 1.166667 | 7.5 | 0 | R | 0.06970128 | ND | C | Park et al. (2015)
33 | 653 | 667 | 667 | 46.5 | 0.0054 | 0.097 | 0.0051 | 0.0498 | 1.166667 | 7.5 | 0.1764706 | B | 0.07273877 | ND | C | Park et al. (2015)
34 | 653 | 667 | 667 | 46.1 | 0.0036 | 0.097 | 0.0025 | 0 | 1.166667 | 7.5 | 0 | R | 0.07013738 | ND | C | Park et al. (2015)
35 | 653 | 667 | 667 | 70.3 | 0.0036 | 0.097 | 0.0025 | 0 | 1.166667 | 7.5 | 0 | R | 0.06970128 | ND | C | Park et al. (2015)
36 | 653 | 667 | 667 | 46.5 | 0.0036 | 0.097 | 0.0025 | 0.0624 | 1.166667 | 7.5 | 0 | R | 0.06953405 | ND | C | Park et al. (2015)
37 | 653 | 667 | 667 | 46.5 | 0.0036 | 0.02 | 0.0025 | 0.062 | 1.166667 | 7.5 | 0 | R | 0.06953405 | D | / | Park et al. (2015)
38 | 630 | 610 | 617 | 103.3 | 0.0028 | 0.0388 | 0.0028 | 0.0253 | 1.2 | 10 | 0.3061224 | F | 0.05 | ND | C | Teng and Chandra (2016)
39 | 630 | 610 | 617 | 96.8 | 0.0075 | 0.0388 | 0.0028 | 0.0253 | 1.2 | 10 | 0.3061224 | F | 0.05 | ND | C | Teng and Chandra (2016)
40 | 630 | 578 | 617 | 110.7 | 0.0028 | 0.0388 | 0.0075 | 0.0253 | 1.2 | 10 | 0.3061224 | F | 0.05 | ND | C | Teng and Chandra (2016)
41 | 630 | 610 | 617 | 93.5 | 0.0028 | 0.0693 | 0.0028 | 0.0285 | 1.2 | 10 | 0.3021583 | B | 0.05 | ND | T | Teng and Chandra (2016)
42 | 630 | 610 | 617 | 103.3 | 0.0028 | 0.0388 | 0.0028 | 0.0253 | 2.2 | 10 | 0.3061224 | F | 0.05 | ND | C | Teng and Chandra (2016)
43 | 630 | 610 | 617 | 96.8 | 0.0075 | 0.0388 | 0.0028 | 0.0253 | 2.2 | 10 | 0.3061224 | F | 0.05 | ND | C | Teng and Chandra (2016)
44 | 630 | 578 | 617 | 110.7 | 0.0028 | 0.0388 | 0.0075 | 0.0253 | 2.2 | 10 | 0.3061224 | F | 0.05 | ND | C | Teng and Chandra (2016)
45 | 521.6 | 521.6 | 521.6 | 44.7 | 0.0025 | 0.0147 | 0.0031 | 0.0001713957 | 2.4 | 18.67647 | 0 | R | 0 | D | / | Oesterle et al. (1976)
46 | 534.7 | 534.7 | 534.7 | 46.4 | 0.0025 | 0.04 | 0.0031 | 0.0207 | 2.4 | 18.67647 | 0 | R | 0 | D | / | Oesterle et al. (1976)
47 | 520.2 | 520.2 | 520.2 | 53 | 0.0029 | 0.0111 | 0.0031 | 0.0003056517 | 2.4 | 6.245902 | 0.2924027 | B | 0 | D | / | Oesterle et al. (1976)
48 | 478.5 | 478.5 | 478.5 | 47.3 | 0.0029 | 0.0111 | 0.0031 | 0.0128 | 2.4 | 6.245902 | 0.2924027 | B | 0 | D | / | Oesterle et al. (1976)
49 | 504.3 | 504.3 | 504.7 | 45 | 0.0029 | 0.0111 | 0.0031 | 0.0128 | 2.4 | 6.245902 | 0.2924027 | B | 0 | D | / | Oesterle et al. (1976)
50 | 531.9 | 531.9 | 531.9 | 53.6 | 0.0029 | 0.0367 | 0.0063 | 0.0003023125 | 2.4 | 6.245902 | 0.2924027 | B | 0 | ND | T | Oesterle et al. (1976)
51 | 501.6 | 501.6 | 501.6 | 45.3 | 0.0029 | 0.0367 | 0.0063 | 0.0135 | 2.4 | 6.245902 | 0.2924027 | B | 0 | ND | T | Oesterle et al. (1976)
52 | 525 | 525 | 525 | 38.4 | 0.003 | 0.0389 | 0.0071 | 0.014336 | 2.4 | 2.084245 | 0.2589235 | F | 0 | ND | T | Oesterle et al. (1976)
53 | 511.2 | 511.2 | 487.1 | 21.8 | 0.0029 | 0.0367 | 0.0063 | 0.0081 | 2.4 | 6.245902 | 0.2924027 | B | 0.134416 | ND | T | Oesterle et al. (1979)
54 | 489.2 | 489.2 | 489.2 | 49.3 | 0.0029 | 0.0367 | 0.0063 | 0.0135 | 2.4 | 6.245902 | 0.2924027 | B | 0.0762199 | ND | T | Oesterle et al. (1979)
55 | 453.4 | 481.6 | 453.4 | 42 | 0.0029 | 0.0367 | 0.0138 | 0.0135 | 2.4 | 6.245902 | 0.2924027 | B | 0.08946765 | ND | T | Oesterle et al. (1979)
56 | 460.9 | 460.9 | 460.9 | 44.1 | 0.0029 | 0.0367 | 0.0063 | 0.0135 | 2.4 | 6.245902 | 0.2924027 | B | 0.08520729 | ND | T | Oesterle et al. (1979)
57 | 474.7 | 474.7 | 474.7 | 45.6 | 0.0029 | 0.0197 | 0.0063 | 0.0135 | 2.4 | 6.245902 | 0.2924027 | B | 0.08240441 | D | / | Oesterle et al. (1979)
58 | 463.7 | 463.7 | 463.7 | 45.6 | 0.0031 | 0.0435 | 0.0063 | 0.0143 | 2.4 | 2.084245 | 0.2589235 | F | 0.07257635 | ND | T | Oesterle et al. (1979)
59 | 453 | 453 | 453 | 39 | 0.0031 | 0.0316 | 0.0031 | 0.0283 | 1 | 10.00985 | 0 | R | 0 | ND | S | Cheng et al. (2016)
60 | 786 | 786 | 453 | 38 | 0.0015 | 0.0177 | 0.0015 | 0.0283 | 1 | 10.00985 | 0 | R | 0 | ND | S | Cheng et al. (2016)
61 | 475 | 475 | 453 | 44 | 0.0082 | 0.052 | 0.0082 | 0.0283 | 1 | 10.00985 | 0 | R | 0 | ND | S | Cheng et al. (2016)
62 | 806 | 806 | 453 | 44 | 0.0041 | 0.0265 | 0.0041 | 0.0283 | 1 | 10.00985 | 0 | R | 0 | ND | S | Cheng et al. (2016)
63 | 475 | 475 | 453 | 42 | 0.0082 | 0.052 | 0.0082 | 0.0141 | 1 | 10.00985 | 0 | R | 0 | ND | S | Cheng et al. (2016)
64 | 469.2 | 608.9 | 0 | 27.4 | 0.0072 | 0.0045 | 0.0044 | 0 | 2.5 | 7 | 0 | R | 0.1498436 | D | / | Alarcon et al. (2014)
65 | 469.2 | 608.9 | 0 | 27.4 | 0.0072 | 0.0045 | 0.0044 | 0 | 2.5 | 7 | 0 | R | 0.2497393 | D | / | Alarcon et al. (2014)
66 | 469.2 | 608.9 | 0 | 27.4 | 0.0072 | 0.0045 | 0.0044 | 0 | 2.5 | 7 | 0 | R | 0.3501564 | D | / | Alarcon et al. (2014)
67 | 472 | 516 | 423 | 47.1 | 0.0027 | 0.0323 | 0.0027 | 0.013 | 2 | 8.019737 | 0 | R | 0.07344967 | ND | T | Tran (2012)
68 | 477 | 443 | 423 | 48.6 | 0.0061 | 0.0711 | 0.0061 | 0.013 | 2 | 8.019737 | 0 | R | 0.07307054 | D | / | Tran (2012)
69 | 472 | 516 | 423 | 48.8 | 0.0032 | 0.0323 | 0.0032 | 0.01295659 | 1.50041 | 8.019737 | 0 | R | 0.07719485 | D | / | Tran (2012)
70 | 477 | 443 | 423 | 55.8 | 0.0073 | 0.0606 | 0.0073 | 0.01297381 | 1.50041 | 8.019737 | 0 | R | 0.06412569 | ND | S | Tran (2012)
71 | 477 | 443 | 423 | 57.5 | 0.0061 | 0.0606 | 0.0061 | 0.01297968 | 1.50041 | 8.019737 | 0 | R | 0.0158625 | ND | S | Tran (2012)
72 | 446 | 604 | 604 | 28.9 | 0.002 | 0.001964126 | 0.002 | 0.008 | 1.09375 | 16 | 0 | R | 0 | ND | C | Hube et al. (2017)
73 | 446 | 604 | 604 | 28.9 | 0.002 | 0.001964126 | 0.002 | 0.003 | 1.09375 | 16 | 0 | R | 0 | ND | S | Hube et al. (2017)
74 | 446 | 601 | 601 | 28.9 | 0.0026 | 0.002553363 | 0.0026 | 0.008 | 1.09375 | 16 | 0 | R | 0 | ND | C | Hube et al. (2017)
75 | 446 | 632 | 632 | 28.9 | 0.0014 | 0.001374888 | 0.0014 | 0.008 | 1.09375 | 16 | 0 | R | 0 | ND | C | Hube et al. (2017)
76 | 446 | 446 | 446 | 28.9 | 0.002 | 0.001964126 | 0.002 | 0.008 | 1.09375 | 16 | 0 | R | 0 | ND | T | Hube et al. (2017)
77 | 446 | 446 | 446 | 28.9 | 0.0014 | 0.001374888 | 0.0014 | 0.008 | 1.09375 | 16 | 0 | R | 0 | ND | C | Hube et al. (2017)
78 | 446 | 604 | 604 | 28.9 | 0.0025 | 0.002455157 | 0.0025 | 0.006 | 1.09375 | 18.82353 | 0 | R | 0 | ND | C | Hube et al. (2017)
79 | 446 | 632 | 632 | 28.9 | 0.0017 | 0.001669507 | 0.0017 | 0.006 | 1.09375 | 18.82353 | 0 | R | 0 | ND | C | Hube et al. (2017)
80 | 446 | 446 | 446 | 28.9 | 0.0025 | 0.002455157 | 0.0025 | 0.006 | 1.09375 | 18.82353 | 0 | R | 0 | ND | T | Hube et al. (2017)
81 | 444 | 458.4 | 458 | 45.9 | 0.0147 | 0.0555 | 0.0184 | 0.0226 | 2.5 | 4 | 0.3848485 | B | 0.07515183 | ND | T | Liu et al. (2009)
82 | 475 | 544.7 | 544.3 | 56.4 | 0.0147 | 0.0555 | 0.0184 | 0.0226 | 2.5 | 4 | 0.3848485 | B | 0.0611608 | ND | T | Liu et al. (2009)
83 | 481 | 503.3 | 503 | 80.1 | 0.0147 | 0.053 | 0.0184 | 0.0358 | 2.5 | 4 | 0.3848485 | B | 0.04306453 | D | / | Liu et al. (2009)
84 | 438 | 443 | 442.7 | 130.8 | 0.0147 | 0.0555 | 0.0245 | 0.0226 | 2.5 | 4 | 0.3848485 | B | 0.02637209 | D | / | Liu et al. (2009)
85 | 448 | 452 | 452 | 28.3 | 0.0059 | 0.0403 | 0.0059 | 0.022 | 2.076923 | 6.5 | 0 | R | 0 | ND | S | Ghorbani-Renani et al. (2009)
86 | 450 | 450 | 450 | 47 | 0.0071 | 0.0356 | 0.0067 | 0.0264 | 2.080292 | 6.52381 | 0 | R | 0 | D | / | Ghorbani-Renani et al. (2009)
87 | 623.3 | 623.3 | 623.3 | 26 | 0.0016 | 0.0081 | 0.0014 | 0.002261947 | 0.8333333 | 9 | 0.2358491 | B | 0.05333817 | ND | T | Hirosawa (1975)
88 | 623.3 | 623.3 | 623.3 | 26 | 0.0079 | 0.0081 | 0.0076 | 0.01017876 | 0.3888889 | 9 | 0.2941176 | B | 0.06651584 | D | / | Hirosawa (1975)
89 | 293 | 293 | 294 | 23.5 | 0.0023 | 0.0251 | 0.0021 | 0.0006157522 | 1.166667 | 6 | 0.3125 | B | 0 | D | / | Hirosawa (1975)
90 | 293 | 293 | 294 | 27.1 | 0.0023 | 0.0251 | 0.0021 | 0.0006157522 | 1.166667 | 6 | 0.3125 | B | 0.03616236 | D | / | Hirosawa (1975)
91 | 293 | 293 | 294 | 26.9 | 0.0023 | 0.0251 | 0.0021 | 0.0006157522 | 1.166667 | 6 | 0.3125 | B | 0.07286245 | D | / | Hirosawa (1975)
92 | 293.02 | 293 | 294 | 25.7 | 0.0023 | 0.0251 | 0.0021 | 0.0006157522 | 1.166667 | 6 | 0.3125 | B | 0.1525292 | D | / | Hirosawa (1975)
93 | 261.7 | 261.7 | 294 | 18.6 | 0.0024 | 0.0252 | 0.0024 | 0.0006157522 | 1.166667 | 6 | 0.3125 | B | 0 | D | / | Hirosawa (1975)
94 | 261.7 | 261.7 | 294 | 18.6 | 0.0024 | 0.0252 | 0.0024 | 0.0006157522 | 1.166667 | 6 | 0.3125 | B | 0 | D | / | Hirosawa (1975)
95 | 293 | 293 | 294 | 29.9 | 0.0023 | 0.0252 | 0.0021 | 0.0006157522 | 1.166667 | 6 | 0.3125 | B | 0.06555184 | D | / | Hirosawa (1975)
96 | 382.2 | 382.2 | 382.2 | 22.4 | 0.0036 | 0.0068 | 0.0041 | 0.0006841691 | 0.5 | 2.866667 | 0.2238806 | F | 0 | ND | C | Hirosawa (1975)
97 | 382.2 | 382.2 | 382.2 | 16.9 | 0.0036 | 0.0068 | 0.0041 | 0.0006841691 | 0.5 | 2.866667 | 0.2238806 | F | 0 | ND | C | Hirosawa (1975)
98 | 333.2 | 333.2 | 382.2 | 16.9 | 0.0037 | 0.0068 | 0.0042 | 0.0005964551 | 0.5 | 2.866667 | 0.2238806 | F | 0 | ND | C | Hirosawa (1975)
99 | 382.2 | 382.2 | 382.2 | 16.9 | 0.0036 | 0.0068 | 0.0041 | 0.0006841691 | 0.5 | 2.866667 | 0.2238806 | F | 0 | ND | C | Hirosawa (1975)
100 | 382.2 | 382.2 | 382.2 | 16.1 | 0.0036 | 0.0068 | 0.0041 | 0.0006841691 | 0.5 | 2.866667 | 0.2238806 | F | 0 | ND | C | Hirosawa (1975)
101 | 382.2 | 382.2 | 382.2 | 16.1 | 0.0036 | 0.0068 | 0.0041 | 0.0006841691 | 0.5 | 2.866667 | 0.2238806 | F | 0 | ND | C | Hirosawa (1975)
102 | 401.8 | 401.8 | 401.8 | 26.5 | 0.0043 | 0.0071 | 0.0049 | 0.0007077611 | 0.5 | 2.965517 | 0.2423398 | F | 0 | ND | C | Hirosawa (1975)
103 | 401.8 | 401.8 | 401.8 | 17.9 | 0.0047 | 0.0071 | 0.0054 | 0.0007077611 | 0.5 | 2.965517 | 0.25276 | F | 0 | ND | C | Hirosawa (1975)
104 | 323.4 | 323.4 | 401.8 | 17.9 | 0.0044 | 0.0071 | 0.005 | 0.0005696614 | 0.5 | 2.965517 | 0.2423398 | F | 0 | ND | C | Hirosawa (1975)
105 | 323.4 | 323.4 | 401.8 | 15.4 | 0.0055 | 0.0071 | 0.0063 | 0.0005696614 | 0.5 | 2.965517 | 0.2701863 | F | 0 | ND | C | Hirosawa (1975)
106 | 323.4 | 323.4 | 401.8 | 19.9 | 0.007 | 0.0071 | 0.0073 | 0.0005696614 | 0.5 | 2.965517 | 0.25276 | F | 0 | ND | C | Hirosawa (1975)
107 | 323.4 | 323.4 | 401.8 | 18.6 | 0.0067 | 0.0071 | 0.007 | 0.0005696614 | 0.5 | 2.965517 | 0.2474403 | F | 0 | ND | C | Hirosawa (1975)
108 | 401.8 | 401.8 | 401.8 | 14.2 | 0.004 | 0.0152 | 0.0038 | 0.0007077611 | 0.9302326 | 2.965517 | 0.2327448 | F | 0 | ND | C | Hirosawa (1975)
109 | 323.4 | 323.4 | 401.8 | 14.2 | 0.0045 | 0.0152 | 0.0043 | 0.0005696614 | 0.9302326 | 2.965517 | 0.2474403 | F | 0 | ND | C | Hirosawa (1975)
110 | 323.4 | 323.4 | 401.8 | 16.2 | 0.005 | 0.0152 | 0.0048 | 0.0005696614 | 0.9302326 | 2.965517 | 0.2583135 | F | 0 | ND | C | Hirosawa (1975)
111 | 323.4 | 323.4 | 401.8 | 13.8 | 0.0069 | 0.0152 | 0.0066 | 0.0005696614 | 0.9302326 | 2.965517 | 0.2975376 | F | 0 | ND | C | Hirosawa (1975)
112 | 323.4 | 323.4 | 401.8 | 17.9 | 0.0073 | 0.0152 | 0.0072 | 0.0005696614 | 0.9302326 | 2.965517 | 0.2583135 | F | 0 | ND | C | Hirosawa (1975)
113 | 323.4 | 323.4 | 401.8 | 16.8 | 0.0073 | 0.0152 | 0.0072 | 0.0005696614 | 0.9302326 | 2.965517 | 0.2583135 | F | 0 | ND | C | Hirosawa (1975)
114 | 406.7 | 419 | 419 | 17.2 | 0.005 | 0.0568 | 0.0026 | 0.009296853 | 1 | 10.625 | 0 | R | 0.1139535 | ND | T | Hirosawa (1975)
115 | 406.7 | 419 | 419 | 20.8 | 0.005 | 0.0568 | 0.0026 | 0.009296853 | 1 | 10.625 | 0 | R | 0.09423077 | ND | C | Hirosawa (1975)
116 | 406.7 | 421.3 | 421.3 | 20.8 | 0.005 | 0.0568 | 0.0057 | 0.01859371 | 1 | 10.625 | 0 | R | 0.09423077 | ND | T | Hirosawa (1975)
117 | 406.7 | 421.3 | 421.3 | 13.7 | 0.005 | 0.0568 | 0.0057 | 0.01859371 | 1 | 10.625 | 0 | R | 0.1430657 | D | / | Hirosawa (1975)
118 | 406.7 | 414.9 | 414.9 | 14.7 | 0.005 | 0.0568 | 0.0108 | 0.03718741 | 1 | 10.625 | 0 | R | 0.1333333 | ND | T | Hirosawa (1975)
119 | 406.7 | 414.9 | 414.9 | 18.3 | 0.005 | 0.0568 | 0.0108 | 0.03718741 | 1 | 10.625 | 0 | R | 0.1071038 | D | / | Hirosawa (1975)
120 | 406.7 | 420.4 | 420.4 | 20.8 | 0.005 | 0.0251 | 0.0061 | 0.01859371 | 1 | 10.625 | 0 | R | 0.09423077 | D | / | Hirosawa (1975)
121 | 406.7 | 420.4 | 420.4 | 13.7 | 0.005 | 0.0251 | 0.0061 | 0.01859371 | 1 | 10.625 | 0 | R | 0.1430657 | ND | T | Hirosawa (1975)
122 | 406.7 | 414.9 | 414.9 | 14.7 | 0.005 | 0.0251 | 0.0108 | 0.03718741 | 1 | 10.625 | 0 | R | 0.1333333 | D | / | Hirosawa (1975)
123 | 406.7 | 414.9 | 414.9 | 18.3 | 0.005 | 0.0251 | 0.0108 | 0.03718741 | 1 | 10.625 | 0 | R | 0.1071038 | D | / | Hirosawa (1975)
124 | 406.7 | 421.3 | 421.3 | 20.8 | 0.004 | 0.0991 | 0.0057 | 0.01859371 | 2 | 5.3125 | 0 | R | 0.09423077 | D | / | Hirosawa (1975)
125 | 406.7 | 421.3 | 421.3 | 17.8 | 0.004 | 0.0991 | 0.0057 | 0.01859371 | 2 | 5.3125 | 0 | R | 0.1101124 | D | / | Hirosawa (1975)
126 | 406.7 | 414.9 | 414.9 | 17.8 | 0.004 | 0.0844 | 0.0108 | 0.03718741 | 2 | 5.3125 | 0 | R | 0.1101124 | D | / | Hirosawa (1975)
127 | 406.7 | 414.9 | 414.9 | 20.8 | 0.004 | 0.0844 | 0.0108 | 0.03718741 | 2 | 5.3125 | 0 | R | 0.09423077 | D | / | Hirosawa (1975)
128 | 284.2 | 284.2 | 294 | 31.9 | 0.0367 | 0.047 | 0.0367 | 0.001570796 | 0.8421053 | 9.5 | 0.3076923 | B | 0 | ND | C | Hirosawa (1975)
129 | 284.2 | 284.2 | 294 | 34.3 | 0.0183 | 0.047 | 0.0183 | 0.001570796 | 0.8421053 | 9.5 | 0.2222222 | B | 0 | ND | C | Hirosawa (1975)
130 | 284.2 | 284.2 | 294 | 30.1 | 0.0183 | 0.047 | 0.0183 | 0.001570796 | 0.8421053 | 9.5 | 0.2222222 | B | 0 | ND | C | Hirosawa (1975)
131 | 284.2 | 284.2 | 294 | 34.9 | 0.0183 | 0.047 | 0.0183 | 0.001570796 | 0.8421053 | 9.5 | 0.2222222 | B | 0 | ND | C | Hirosawa (1975)
132 | 284.2 | 284.2 | 294 | 35.6 | 0.0122 | 0.047 | 0.0122 | 0.001570796 | 0.8421053 | 9.5 | 0.173913 | B | 0 | ND | C | Hirosawa (1975)
133 | 284.2 | 284.2 | 294 | 34.3 | 0.0122 | 0.047 | 0.0122 | 0.001570796 | 0.8421053 | 9.5 | 0.173913 | B | 0 | ND | C | Hirosawa (1975)
134 | 284.2 | 284.2 | 294 | 33.8 | 0.0122 | 0.047 | 0.0122 | 0.001570796 | 0.8421053 | 9.5 | 0.173913 | B | 0 | ND | C | Hirosawa (1975)
135 | 284.2 | 284.2 | 294 | 32.8 | 0.0092 | 0.047 | 0.0092 | 0.001570796 | 0.8421053 | 9.5 | 0.1428571 | B | 0 | ND | C | Hirosawa (1975)
136 | 284.2 | 284.2 | 294 | 35.3 | 0.0092 | 0.047 | 0.0092 | 0.001570796 | 0.8421053 | 9.5 | 0.1428571 | B | 0 | ND | C | Hirosawa (1975)
137 | 284.2 | 284.2 | 294 | 35.8 | 0.0092 | 0.047 | 0.0092 | 0.001570796 | 0.8421053 | 9.5 | 0.1428571 | B | 0 | ND | C | Hirosawa (1975)
138 | 294 | 294 | 294 | 45.8 | 0.0183 | 0.047 | 0.0183 | 0.001570796 | 0.8421053 | 9.5 | 0.3076923 | B | 0 | ND | C | Hirosawa (1975)
139 | 294 | 294 | 294 | 43.4 | 0.0183 | 0.047 | 0.0183 | 0.001570796 | 0.8421053 | 9.5 | 0.3076923 | B | 0 | ND | C | Hirosawa (1975)
140 | 294 | 294 | 294 | 42.9 | 0.0183 | 0.047 | 0.0183 | 0.001570796 | 0.8421053 | 9.5 | 0.2222222 | B | 0 | ND | C | Hirosawa (1975)
141 | 294 | 294 | 294 | 48.7 | 0.0183 | 0.047 | 0.0183 | 0.001570796 | 0.8421053 | 9.5 | 0.2222222 | B | 0 | ND | C | Hirosawa (1975)
142 | 294 | 294 | 294 | 40 | 0.0122 | 0.047 | 0.0122 | 0.001570796 | 0.8421053 | 9.5 | 0.173913 | B | 0 | ND | C | Hirosawa (1975)
143 | 294 | 294 | 294 | 46.1 | 0.0122 | 0.047 | 0.0122 | 0.001570796 | 0.8421053 | 9.5 | 0.173913 | B | 0 | ND | C | Hirosawa (1975)
144 | 294 | 294 | 294 | 45.3 | 0.0092 | 0.047 | 0.0092 | 0.001570796 | 0.8421053 | 9.5 | 0.1428571 | B | 0 | ND | C | Hirosawa (1975)
145 | 294 | 294 | 294 | 42.5 | 0.0092 | 0.047 | 0.0092 | 0.001570796 | 0.8421053 | 9.5 | 0.1428571 | B | 0 | ND | C | Hirosawa (1975)
146 | 294 | 294 | 294 | 46.3 | 0.0244 | 0.047 | 0.0244 | 0.001570796 | 0.8421053 | 9.5 | 0.3076923 | B | 0 | ND | C | Hirosawa (1975)
147 | 294 | 294 | 294 | 46.8 | 0.0244 | 0.047 | 0.0244 | 0.001570796 | 0.8421053 | 9.5 | 0.3076923 | B | 0 | ND | C | Hirosawa (1975)
148 | 294 | 294 | 294 | 45.6 | 0.0244 | 0.047 | 0.0244 | 0.001570796 | 0.8421053 | 9.5 | 0.3076923 | B | 0 | ND | C | Hirosawa (1975)
149 | 323.4 | 323.4 | 323.4 | 43.7 | 0.0244 | 0.047 | 0.0244 | 0.001570796 | 0.8421053 | 9.5 | 0.2222222 | B | 0 | ND | C | Hirosawa (1975)
150 | 323.4 | 323.4 | 323.4 | 43.9 | 0.0244 | 0.047 | 0.0244 | 0.001570796 | 0.8421053 | 9.5 | 0.2222222 | B | 0 | ND | C | Hirosawa (1975)
151 | 323.4 | 323.4 | 323.4 | 45.1 | 0.0244 | 0.047 | 0.0244 | 0.001570796 | 0.8421053 | 9.5 | 0.2222222 | B | 0 | ND | C | Hirosawa (1975)
152 | 323.4 | 323.4 | 323.4 | 45.4 | 0.0163 | 0.047 | 0.0163 | 0.001570796 | 0.8421053 | 9.5 | 0.173913 | B | 0 | ND | C | Hirosawa (1975)
153 | 323.4 | 323.4 | 323.4 | 43.1 | 0.0163 | 0.047 | 0.0163 | 0.001570796 | 0.8421053 | 9.5 | 0.173913 | B | 0 | ND | C | Hirosawa (1975)
154 | 323.4 | 323.4 | 323.4 | 44.4 | 0.0163 | 0.047 | 0.0163 | 0.001570796 | 0.8421053 | 9.5 | 0.173913 | B | 0 | ND | C | Hirosawa (1975)
155 | 323.4 | 323.4 | 323.4 | 43.8 | 0.0122 | 0.047 | 0.0122 | 0.001570796 | 0.8421053 | 9.5 | 0.1428571 | B | 0 | ND | C | Hirosawa (1975)
156 | 323.4 | 323.4 | 323.4 | 43.7 | 0.0122 | 0.047 | 0.0122 | 0.001570796 | 0.8421053 | 9.5 | 0.1428571 | B | 0 | ND | C | Hirosawa (1975)
157 | 323.4 | 323.4 | 323.4 | 40.8 | 0.0122 | 0.047 | 0.0122 | 0.001570796 | 0.8421053 | 9.5 | 0.1428571 | B | 0 | ND | C | Hirosawa (1975)
158 | 571 | 571.3 | 284.2 | 20.6 | 0.0066 | 0.0177 | 0.0066 | 0.000567232 | 0.4090909 | 11 | 0.2 | B | 0 | ND | C | Hirosawa (1975)
159 | 571.3 | 571.3 | 284.2 | 20.8 | 0.0066 | 0.0177 | 0.0066 | 0.000567232 | 0.4090909 | 11 | 0.2 | B | 0 | ND | C | Hirosawa (1975)
160 | 571.3 | 571.3 | 284.2 | 21.3 | 0.0066 | 0.0177 | 0.0066 | 0.000567232 | 0.4090909 | 11 | 0.2 | B | 0 | ND | C | Hirosawa (1975)
161 | 571.3 | 571.3 | 284.2 | 19.6 | 0.0032 | 0.0177 | 0.0033 | 0.000567232 | 0.4090909 | 11 | 0.2 | B | 0 | ND | C | Hirosawa (1975)
162 | 571.3 | 571.3 | 284.2 | 20.8 | 0.0033 | 0.0177 | 0.0033 | 0.000567232 | 0.4090909 | 11 | 0.2 | B | 0 | ND | C | Hirosawa (1975)
163 | 284.2 | 284.2 | 284.2 | 20.5 | 0.0069 | 0.0177 | 0.0066 | 0.000567232 | 0.4090909 | 11 | 0.2 | B | 0 | ND | C | Hirosawa (1975)
164 | 284.2 | 284.2 | 284.2 | 19.6 | 0.0069 | 0.0177 | 0.0066 | 0.000567232 | 0.4090909 | 11 | 0.2 | B | 0 | ND | C | Hirosawa (1975)
165 | 396.9 | 396.9 | 284.2 | 20.9 | 0.0077 | 0.0177 | 0.0074 | 0.000567232 | 0.4090909 | 11 | 0.2 | B | 0 | ND | C | Hirosawa (1975)
166 | 583.6 | 583.6 | 583.6 | 45 | 0.003 | 0.0132 | 0.0025 | 0.0106 | 2.28 | 13.33333 | 0 | R | 0.05103704 | D | / | Dazio et al. (2009)
167 | 583.1 | 484.9 | 484.9 | 40.5 | 0.003 | 0.0132 | 0.0025 | 0.0109 | 2.28 | 13.33333 | 0 | R | 0.05687243 | D | / | Dazio et al. (2009)
168 | 569.2 | 489 | 489 | 39.2 | 0.0054 | 0.0154 | 0.0025 | 0.01 | 2.28 | 13.33333 | 0 | R | 0.05833333 | D | / | Dazio et al. (2009)
169 | 576 | 518.9 | 0 | 40.9 | 0.0054 | 0.0154 | 0.0025 | 0 | 2.28 | 13.33333 | 0 | R | 0.05664222 | D | / | Dazio et al. (2009)
170 | 518.9 | 518.9 | 562.2 | 38.3 | 0.0027 | 0.0067 | 0.0025 | 0.0117 | 2.28 | 13.33333 | 0 | R | 0.1282855 | D | / | Dazio et al. (2009)
171 | 583.7 | 518.9 | 518.9 | 45.6 | 0.0054 | 0.0154 | 0.0025 | 0.0148 | 2.26 | 13.33333 | 0 | R | 0.1078947 | D | / | Dazio et al. (2009)
172 | 434 | 530.9 | 482.6 | 30.7 | 0.004 | 0.049 | 0.0055 | 0.0123 | 2.175197 | 7.507389 | 0 | R | 0.09357696 | D | / | Villalobos (2014)
173 | 434 | 530.9 | 0 | 30.3 | 0.004 | 0.049 | 0.0055 | 0 | 2.175197 | 7.507389 | 0 | R | 0.0948123 | D | / | Villalobos (2014)
174 | 434 | 530.9 | 0 | 33.8 | 0.004 | 0.049 | 0.0055 | 0 | 2.175197 | 7.507389 | 0 | R | 0.08499446 | ND | T | Villalobos (2014)
175 | 434 | 530.9 | 482.6 | 31.4 | 0.004 | 0.049 | 0.0055 | 0.0123 | 2.175197 | 7.507389 | 0 | R | 0.09149085 | ND | T | Villalobos (2014)
176 | 434 | 530.9 | 482.6 | 31 | 0.004 | 0.049 | 0.0055 | 0.0123 | 2.175197 | 7.507389 | 0 | R | 0.09267138 | ND | T | Villalobos (2014)
177 | 434 | 455.1 | 0 | 31.7 | 0.004 | 0.049 | 0.0055 | 0 | 2.175197 | 7.507389 | 0 | R | 0.090625 | ND | T | Villalobos (2014)
178 | 305 | 305 | 0 | 36.8 | 0.0067 | 0.0088 | 0.0101 | 0.12 | 2.142857 | 7 | 0 | R | 0.1936957 | D | / | Zhang and Wang (2000)
179 | 305 | 305 | 0 | 40.2 | 0.0067 | 0.0065 | 0.0101 | 0.12 | 2.142857 | 7 | 0 | R | 0.278607 | D | / | Zhang and Wang (2000)
180 | 305 | 305 | 0 | 43.1 | 0.0067 | 0.018 | 0.0101 | 0.08 | 2.142857 | 7 | 0 | R | 0.197123 | D | / | Zhang and Wang (2000)
181 | 305 | 305 | 0 | 34.7 | 0.0067 | 0.0153 | 0.0101 | 0.08 | 2.142857 | 7 | 0 | R | 0.2834294 | D | / | Zhang and Wang (2000)
182 | 445.6 | 523.9 | 0 | 27.4 | 0.0067 | 0.0049 | 0.0046 | 0 | 2.5 | 9.333333 | 0 | R | 0.1501564 | ND | T | Hube et al. (2014)
183 | 445.6 | 608.9 | 0 | 27.4 | 0.0072 | 0.0045 | 0.0044 | 0 | 1.9 | 7 | 0 | R | 0.149635 | D | / | Hube et al. (2014)
184 | 445.6 | 608.9 | 0 | 27.4 | 0.0134 | 0 | 0.0044 | 0 | 2.5 | 7 | 0 | R | 0.149635 | D | / | Hube et al. (2014)
185 | 445.6 | 608.9 | 0 | 27.4 | 0.0072 | 0.0045 | 0.0044 | 0 | 2.5 | 7 | 0 | R | 0.149635 | D | / | Hube et al. (2014)
186 | 445.6 | 608.9 | 608.9 | 27.4 | 0.0072 | 0.0045 | 0.0064 | 0.0116 | 2.5 | 7 | 0 | R | 0.149635 | D | / | Hube et al. (2014)
187 | 445.6 | 608.9 | 0 | 27.4 | 0.0072 | 0.0045 | 0.0056 | 0 | 2.5 | 7 | 0 | R | 0.149635 | D | / | Hube et al. (2014)
188 | 392 | 392 | 392 | 19.4 | 0.0025 | 0.04722222 | 0.0013 | 0.0013 | 1 | 8.333333 | 0 | R | 0 | ND | C | Hidalgo et al. (2002)
189 | 402 | 402 | 402 | 19.6 | 0.0025 | 0.04722222 | 0.0025 | 0.0025 | 1 | 8.333333 | 0 | R | 0 | ND | C | Hidalgo et al. (2002)
190 | 402 | 402 | 402 | 19.5 | 0.0025 | 0.0587963 | 0.0038 | 0.0038 | 1 | 8.333333 | 0 | R | 0 | ND | C | Hidalgo et al. (2002)
191 | 314 | 314 | 314 | 17.6 | 0.0026 | 0.04722222 | 0.0013 | 0.0013 | 0.6923077 | 10.83333 | 0 | R | 0 | ND | C | Hidalgo et al. (2002)
192 | 471 | 471 | 471 | 18.1 | 0.0013 | 0.04722222 | 0.0025 | 0.0025 | 0.6923077 | 10.83333 | 0 | R | 0 | ND | C | Hidalgo et al. (2002)
193 | 471 | 471 | 471 | 15.7 | 0.0026 | 0.04722222 | 0.0025 | 0.0025 | 0.6923077 | 10.83333 | 0 | R | 0 | ND | C | Hidalgo et al. (2002)
194 | 366 | 366 | 366 | 17.6 | 0.0026 | 0.06066667 | 0.0026 | 0.0026 | 0.6923077 | 13 | 0 | R | 0 | ND | T | Hidalgo et al. (2002)
195 | 367 | 367 | 367 | 16.4 | 0.0025 | 0.07916667 | 0.0025 | 0.0025 | 0.6923077 | 16.25 | 0 | R | 0 | ND | T | Hidalgo et al. (2002)
196 | 362 | 362 | 362 | 16.3 | 0.0026 | 0.05333333 | 0.0013 | 0.0013 | 0.5 | 14 | 0 | R | 0 | ND | T | Hidalgo et al. (2002)
197 | 366 | 366 | 366 | 17 | 0.0013 | 0.05333333 | 0.0026 | 0.0026 | 0.5 | 14 | 0 | R | 0 | ND | T | Hidalgo et al. (2002)
198 | 370 | 370 | 370 | 18.1 | 0.0026 | 0.05333333 | 0.0026 | 0.0026 | 0.5 | 14 | 0 | R | 0 | ND | T | Hidalgo et al. (2002)
199 | 366 | 366 | 366 | 17.1 | 0.0025 | 0.0625 | 0.0013 | 0.0013 | 0.3529412 | 21.25 | 0 | R | 0 | ND | T | Hidalgo et al. (2002)
200 | 366 | 366 | 366 | 19 | 0.0013 | 0.0625 | 0.0025 | 0.0025 | 0.3529412 | 21.25 | 0 | R | 0 | ND | T | Hidalgo et al. (2002)
201 | 366 | 366 | 366 | 18.8 | 0.0025 | 0.0625 | 0.0025 | 0.0025 | 0.3529412 | 21.25 | 0 | R | 0 | ND | T | Hidalgo et al. (2002)
202 | 395 | 335 | 335 | 34.2 | 0.0032 | 0.0127 | 0.0028 | 0.0099 | 2 | 7.5 | 0 | R | 0.1 | D | / | Han et al. (2002)
203 | 395 | 335 | 335 | 36.9 | 0.0032 | 0.0127 | 0.0028 | 0.0099 | 3 | 7.5 | 0 | R | 0.1 | D | / | Han et al. (2002)
204 | 542 | 495.4 | 499.5 | 29 | 0.005 | 0.018 | 0.005 | 0.003652109 | 0.5002625 | 3.122951 | 0.2087611 | F | 0 | ND | T | Barda et al. (1977)
205 | 551 | 498.8 | 485.7 | 16.3 | 0.005 | 0.064 | 0.005 | 0.003652109 | 0.5002625 | 3.122951 | 0.2087611 | F | 0 | ND | C | Barda et al. (1977)
206 | 544 | 512.6 | 482.3 | 27 | 0.005 | 0.041 | 0.005 | 0.003652109 | 0.5002625 | 3.122951 | 0.2087611 | F | 0 | ND | C | Barda et al. (1977)
207 | 535 | 0 | 490.6 | 19 | 0.005 | 0.041 | 0 | 0 | 0.5002625 | 3.122951 | 0.2087611 | F | 0 | ND | C | Barda et al. (1977)
208 | 526 | 494.7 | 473.3 | 28.9 | 0 | 0.041 | 0.005 | 0.003652109 | 0.5002625 | 3.122951 | 0.2087611 | F | 0 | ND | C | Barda et al. (1977)
209 | 528 | 496.1 | 496.1 | 21.2 | 0.0025 | 0.041 | 0.005 | 0.003652109 | 0.5002625 | 3.122951 | 0.2087611 | F | 0 | ND | C | Barda et al. (1977)
210 | 539 | 500.9 | 500.9 | 25.7 | 0.005 | 0.041 | 0.005 | 0.003652109 | 0.2498688 | 3.122951 | 0.2087611 | F | 0 | ND | C | Barda et al. (1977)
211 | 527 | 495.4 | 477.5 | 23.4 | 0.005 | 0.041 | 0.005 | 0.003652109 | 1 | 3.122951 | 0.2087611 | F | 0 | ND | C | Barda et al. (1977)
212 | 478 | 325 | 325 | 18.3 | 0.0099 | 0.031 | 0.0101 | 0.0101 | 0.5596881 | 24.8806 | 0 | R | 0.09785173 | ND | S | SLDRCE (2008)
213 | 478 | 325 | 325 | 18.3 | 0.0099 | 0.0503 | 0.0101 | 0.0101 | 0.5596881 | 24.8806 | 0 | R | 0.1957035 | ND | S | SLDRCE (2008)
214 | 526.7 | 345 | 345 | 37.3 | 0.007 | 0.0372 | 0.0084 | 0.014 | 2.611111 | 12 | 0 | R | 0.1970055 | D | / | SLDRCE (2008)
215 | 526.77 | 345 | 345 | 37.3 | 0.007 | 0.0372 | 0.0084 | 0.014 | 2.611111 | 12 | 0 | R | 0 | ND | T | SLDRCE (2008)
216 | 352 | 392 | 392 | 19.7 | 0.004843924 | 0.0167 | 0.004650167 | 0.007265886 | 2 | 8 | 0 | R | 0.1081467 | D | / | SLDRCE (2008)
217 | 352 | 392 | 392 | 19.7 | 0.004843924 | 0.0167 | 0.004650167 | 0.007265886 | 2 | 8 | 0 | R | 0.2162934 | D | / | SLDRCE (2008)
218 | 352 | 392 | 392 | 19.7 | 0.004843924 | 0.0167 | 0.004650167 | 0.007265886 | 2 | 8 | 0 | R | 0.3244401 | D | / | SLDRCE (2008)
219 | 352 | 392 | 392 | 19.7 | 0.004843924 | 0.0167 | 0.004650167 | 0.007265886 | 2 | 8 | 0 | R | 0.4325867 | D | / | SLDRCE (2008)
220 | 352 | 392 | 392 | 37.7 | 0.006230058 | 0.0167 | 0.005980855 | 0.009345087 | 1 | 8 | 0 | R | 0.4172816 | ND | T | SLDRCE (2008)
221 | 352 | 392 | 392 | 37.7 | 0.006230058 | 0.0167 | 0.005980855 | 0.009345087 | 1.5 | 8 | 0 | R | 0.4172816 | D | / | SLDRCE (2008)
222 | 352 | 392 | 392 | 37.7 | 0.006230058 | 0.0167 | 0.005980855 | 0.009345087 | 2 | 8 | 0 | R | 0.4172816 | D | / | SLDRCE (2008)
223 | 352 | 392 | 392 | 19.7 | 0.004843924 | 0.0167 | 0.004650167 | 0.007265886 | 2 | 8 | 0 | R | 0.2162934 | D | / | SLDRCE (2008)
224 | 352 | 392 | 392 | 37.7 | 0.006230058 | 0.0167 | 0.005980855 | 0.009345087 | 2 | 8 | 0 | R | 0.4172816 | D | / | SLDRCE (2008)
225 | 343 | 392 | 392 | 37.7 | 0.006393529 | 0.0122 | 0.005980855 | 0.009345087 | 2 | 8 | 0 | R | 0.4172816 | D | / | SLDRCE (2008)
226 | 352 | 392 | 392 | 37.7 | 0.006230058 | 0.0167 | 0.005980855 | 0.009345087 | 2 | 8 | 0 | R | 0.4172816 | D | / | SLDRCE (2008)
227 | 352 | 392 | 392 | 37.7 | 0.006230058 | 0.0167 | 0.005980855 | 0.009345087 | 2 | 8 | 0 | R | 0.4172816 | D | / | SLDRCE (2008)
228 | 352 | 392 | 392 | 37.7 | 0.007476069 | 0.0134 | 0.005980855 | 0.009345087 | 2 | 8 | 0 | R | 0.4172816 | D | / | SLDRCE (2008)
229 | 352 | 392 | 392 | 37.7 | 0.006230058 | 0.0167 | 0.005980855 | 0.009345087 | 2 | 8 | 0 | R | 0.4172816 | D | / | SLDRCE (2008)
230 | 352 | 392 | 392 | 37.7 | 0.00534005 | 0.0223 | 0.005980855 | 0.009345087 | 2 | 8 | 0 | R | 0.4172816 | D | / | SLDRCE (2008)
231 | 352 | 348 | 348 | 37.7 | 0.006230058 | 0.0167 | 0.002137772 | 0.003340268 | 2 | 8 | 0 | R | 0.4172816 | D | / | SLDRCE (2008)
232 | 352 | 392 | 392 | 37.7 | 0.006230058 | 0.0167 | 0.005980855 | 0.009345087 | 2 | 8 | 0 | R | 0.4172816 | D | / | SLDRCE (2008)
233 | 352 | 392 | 392 | 37.7 | 0.006230058 | 0.0167 | 0.005980855 | 0.009345087 | 2 | 8 | 0 | R | 0.4172816 | D | / | SLDRCE (2008)
234 | 504 | 504 | 0 | 50.7 | 0.003 | 0 | 0.003 | 0 | 0.69 | 10 | 0 | R | 0.02662722 | D | / | Greifenhagen and Lestuzzi (2005)
235 | 504 | 504 | 0 | 51 | 0.003 | 0 | 0 | 0 | 0.69 | 10 | 0 | R | 0.02745098 | D | / | Greifenhagen and Lestuzzi (2005)
236 | 504 | 745 | 0 | 20.1 | 0.003 | 0 | 0.003 | 0 | 0.7666667 | 11.25 | 0 | R | 0.09673853 | ND | T | Greifenhagen and Lestuzzi (2005)
237 | 504 | 745 | 0 | 24.4 | 0.003 | 0 | 0.003 | 0 | 0.7666667 | 11.25 | 0 | R | 0.04952186 | D | / | Greifenhagen and Lestuzzi (2005)
238 | 276 | 216 | 0 | 21.6 | 0.0028 | 0.0224 | 0.0028 | 0 | 2.2 | 10 | 0 | R | 0 | D | / | Tasnimi (2000)
239 | 276 | 216 | 0 | 21.6 | 0.0028 | 0.0224 | 0.0028 | 0 | 2.2 | 10 | 0 | R | 0 | D | / | Tasnimi (2000)
240 | 276 | 216 | 0 | 22.5 | 0.0028 | 0.0224 | 0.0028 | 0 | 2.2 | 10 | 0 | R | 0 | D | / | Tasnimi (2000)
241 | 276 | 216 | 0 | 23.5 | 0.0028 | 0.0224 | 0.0028 | 0 | 2.2 | 10 | 0 | R | 0 | D | / | Tasnimi (2000)
242 | 458.72 | 458.84 | 458.84 | 23.45 | 0.0038 | 0.01096747 | 0.001999477 | 0.002999215 | 1 | 16.66667 | 0.1712329 | B | 0 | ND | T | Chiou et al. (2004)
243 | 458.72 | 458.84 | 458.84 | 23.45 | 0.0028 | 0.01096747 | 0.001999477 | 0.002999215 | 1 | 16.66667 | 0.1712329 | B | 0 | ND | T | Chiou et al. (2004)
244 | 458.72 | 458.84 | 458.84 | 23.45 | 0.003752 | 0.01082894 | 0.00197422 | 0.002961331 | 1 | 16.66667 | 0.1391982 | B | 0 | ND | T | Chiou et al. (2004)
245 | 458.72 | 458.84 | 458.84 | 23.45 | 0.002764632 | 0.01082894 | 0.00197422 | 0.002961331 | 1 | 16.66667 | 0.1391982 | B | 0 | ND | T | Chiou et al. (2004)
246 | 433.3 | 361.6 | 361.6 | 49.1 | 0.001667557 | 0.02437815 | 0.005275273 | 0.003996419 | 2 | 10 | 0 | R | 0.1634381 | D | / | Deng et al.(2008)
247 | 433.3 | 361.6 | 361.6 | 58.85 | 0.001669108 | 0.01872064 | 0.005280179 | 0.006400218 | 2 | 10 | 0 | R | 0.1364872 | D | / | Deng et al.(2008)
248 | 433.3 | 361.6 | 361.6 | 60.26 | 0.001669162 | 0.02384158 | 0.008000531 | 0.005280351 | 2 | 10 | 0 | R | 0.1332979 | D | / | Deng et al.(2008)
249 | 433.3 | 361.6 | 361.6 | 68.82 | 0.001001489 | 0.01856108 | 0.008000465 | 0.006400372 | 2 | 10 | 0 | R | 0.116717 | D | / | Deng et al.(2008)
250 | 364.56 | 364.56 | 515.48 | 28.6 | 0.0036 | 0.004595717 | 0.0036 | 0.004036044 | 0.8 | 31.25 | 0.4432624 | B | 0 | ND | T | Hsiao et al.(2008)
251 | 364.56 | 364.56 | 515.48 | 27.3 | 0.0036 | 0.004595717 | 0.0036 | 0.001132925 | 0.8 | 31.25 | 0.4194631 | B | 0 | ND | T | Hsiao et al.(2008)
252 | 364 | 364 | 571 | 13.9 | 0.0019 | 0.019 | 0.0019 | 0.0102634 | 0.4428571 | 29.16667 | 0.25 | B | 0 | ND | T | Hwang et al. (2004)
253 | 443 | 443 | 571 | 22.6 | 0.0042 | 0.019 | 0.0042 | 0.01249089 | 0.4428571 | 23.33333 | 0.2222222 | B | 0 | ND | S | Hwang et al. (2004)
254 | 776 | 1262 | 1262 | 70.08 | 0.004850206 | 0.01888 | 0.01416 | 0.01128 | 1.764706 | 21.25 | 0.2173913 | B | 0.1094401 | ND | T | Kabeyasawa and Matsumoto (1992)
255 | 776 | 1262 | 1262 | 74.88 | 0.004850206 | 0.01888 | 0.01416 | 0.01128 | 1.764706 | 21.25 | 0.2173913 | B | 0.1024247 | ND | T | Kabeyasawa and Matsumoto (1992)
256 | 726 | 1233 | 1233 | 44.4 | 0.001991405 | 0.01854193 | 0.00984 | 0.00784 | 1.764706 | 21.25 | 0.2173913 | B | 0.1343517 | ND | T | Kabeyasawa and Matsumoto (1992)
257 | 726 | 1233 | 1233 | 43.68 | 0.001991405 | 0.02467019 | 0.00984 | 0.00784 | 1.764706 | 21.25 | 0.2173913 | B | 0.1560758 | ND | T | Kabeyasawa and Matsumoto (1992)
258 | 726 | 1233 | 1233 | 48.24 | 0.003899835 | 0.02467019 | 0.00984 | 0.00784 | 1.764706 | 21.25 | 0.2173913 | B | 0.1236571 | ND | T | Kabeyasawa and Matsumoto (1992)
259 | 726 | 1233 | 1233 | 52.16 | 0.003899835 | 0.03184 | 0.00984 | 0.00784 | 1.764706 | 21.25 | 0.2173913 | B | 0.1307015 | ND | T | Kabeyasawa and Matsumoto (1992)
260 | 580 | 658 | 658 | 72.8 | 0.00785 | 0.01178 | 0.01131 | 0.01178 | 1.714286 | 17.5 | 0.25 | B | 0.1515282 | ND | T | Kimura and Sugano (1996)
261 | 580 | 658 | 658 | 79 | 0.00785 | 0.01178 | 0.01131 | 0.01178 | 1.714286 | 17.5 | 0.25 | B | 0.1008703 | ND | T | Kimura and Sugano (1996)
262 | 580 | 658 | 658 | 79.4 | 0.00785 | 0.01178 | 0.01131 | 0.01178 | 1.714286 | 17.5 | 0.25 | B | 0.06179156 | ND | T | Kimura and Sugano (1996)
263 | 580 | 658 | 658 | 43.1 | 0.00785 | 0.01178 | 0.01131 | 0.01178 | 1.714286 | 17.5 | 0.25 | B | 0.2559455 | ND | T | Kimura and Sugano (1996)
264 | 580 | 658 | 658 | 42.5 | 0.00785 | 0.01178 | 0.01616 | 0.01178 | 1.714286 | 17.5 | 0.25 | B | 0.2595588 | ND | T | Kimura and Sugano (1996)
265 | 424 | 424 | 448.2 | 25.5 | 0.00428 | 0.0312 | 0.00278 | 0 | 1 | 10 | 0 | R | 0 | ND | C | Massone et al. (2009)
266 | 351 | 351 | 351 | 33 | 0.00256 | 0.0133 | 0.00278 | 0 | 1 | 10 | 0 | R | 0 | ND | S | Massone et al. (2009)
267 | 424 | 424 | 424 | 31.4 | 0.00227 | 0.0133 | 0.00278 | 0 | 1.122951 | 8.026316 | 0 | R | 0.0001013328 | ND | T | Massone et al. (2009)
268 | 296 | 296 | 296 | 39.3 | 0.0116 | 0.0116 | 0.0116 | 0.0116 | 0.6746988 | 27.66667 | 0.2597403 | F | 0.04988745 | ND | S | Nakamura et al. (2009)
269 | 296 | 296 | 296 | 41.8 | 0.0156 | 0.0156 | 0.0156 | 0.0156 | 0.6746988 | 27.66667 | 0.2597403 | F | 0.0465368 | ND | S | Nakamura et al. (2009)
270 | 342 | 342 | 449 | 27.6 | 0.0032 | 0.0127 | 0.0028 | 0.0099 | 1.333333 | 7.5 | 0 | R | 0.08070175 | D | / | Oh et al. (2006)
271 | 342 | 342 | 449 | 27.6 | 0.0032 | 0.0127 | 0.0028 | 0.0197 | 1.333333 | 7.5 | 0 | R | 0.07624309 | D | / | Oh et al. (2006)
272 | 342 | 342 | 449 | 27.6 | 0.0036 | 0.0099 | 0.0028 | 0.0094 | 1.333333 | 12 | 0.23733 | B | 0.08189887 | D | / | Oh et al. (2006)
273 | 342 | 342 | 449 | 27.6 | 0.0032 | 0.0127 | 0.0028 | 0 | 1.333333 | 7.5 | 0 | R | 0.08389058 | D | / | Oh et al. (2002)
274 | 605 | 605 | 605 | 21.7 | 0.0079 | 0.0032 | 0.0073 | 0.001 | 0.7001733 | 38.46667 | 0.3639023 | F | 0.06956573 | ND | S | Palermo and Vecchio (2002)
275 | 605 | 605 | 605 | 18.8 | 0.0079 | 0.003 | 0.0073 | 0.001 | 0.7001733 | 38.46667 | 0.3689232 | F | 0.07733429 | ND | S | Palermo and Vecchio (2002)
276 | 393 | 372 | 0 | 61.3 | 0.0291 | 0 | 0.0116 | 0 | 1.511628 | 4.777778 | 0 | R | 0.1998053 | ND | T | Tokunaga and Nakachi (2012)
277 | 393 | 372 | 0 | 32.5 | 0.0291 | 0 | 0.0116 | 0 | 1.511628 | 4.777778 | 0 | R | 0.3999205 | ND | T | Tokunaga and Nakachi (2012)
278 | 393 | 372 | 0 | 35.7 | 0.0291 | 0 | 0.0116 | 0 | 1.511628 | 4.777778 | 0 | R | 0.4002635 | ND | T | Tokunaga and Nakachi (2012)
279 | 478 | 478 | 0 | 41.1 | 0.0026 | 0 | 0.0026 | 0 | 1.443299 | 19.4 | 0 | R | 0.05109489 | ND | T | Tomazevic et al. (1996)
280 | 478 | 478 | 0 | 41.1 | 0.0026 | 0 | 0.0026 | 0 | 1.443299 | 19.4 | 0 | R | 0.1021898 | ND | T | Tomazevic et al. (1996)
281 | 478 | 478 | 538 | 54.8 | 0.0026 | 0.023 | 0.0026 | 0 | 1.443299 | 19.4 | 0 | R | 0.03832117 | ND | T | Tomazevic et al. (1996)
282 | 478 | 478 | 538 | 54.8 | 0.0026 | 0.023 | 0.0026 | 0 | 1.443299 | 19.4 | 0 | R | 0.07664234 | ND | T | Tomazevic et al. (1996)
283 | 478 | 478 | 538 | 41.1 | 0.0026 | 0.023 | 0.0026 | 0.001679157 | 1.443299 | 19.4 | 0 | R | 0.05109489 | ND | T | Tomazevic et al. (1996)
284 | 478 | 478 | 538 | 41.1 | 0.0026 | 0.023 | 0.0026 | 0.001679157 | 1.443299 | 19.4 | 0 | R | 0.1021898 | ND | T | Tomazevic et al. (1996)
285 | 469 | 469 | 465 | 41.1 | 0.0038 | 0.06 | 0.0038 | 0 | 1.443299 | 19.4 | 0 | R | 0.05109489 | ND | T | Tomazevic et al. (1996)
286 | 469 | 469 | 465 | 41.1 | 0.0038 | 0.06 | 0.0038 | 0 | 1.443299 | 19.4 | 0 | R | 0.1021898 | ND | T | Tomazevic et al. (1996)
287 | 469 | 469 | 465 | 41.1 | 0.0038 | 0.06 | 0.0038 | 0.001647541 | 1.443299 | 19.4 | 0 | R | 0.05109489 | ND | T | Tomazevic et al. (1996)
288 | 469 | 469 | 465 | 41.1 | 0.0038 | 0.06 | 0.0038 | 0.001647541 | 1.443299 | 19.4 | 0 | R | 0.1021898 | ND | T | Tomazevic et al. (1996)
289 | 412 | 262 | 0 | 58.8 | 0.0196 | 0 | 0.0054 | 0 | 3.7875 | 5 | 0 | R | 0.2496265 | D | / | Su and Wong (2007)
290 | 412 | 262 | 0 | 50.9 | 0.0196 | 0 | 0.0054 | 0 | 3.7875 | 5 | 0 | R | 0.4994019 | D | / | Su and Wong (2007)
291 | 412 | 262 | 0 | 49.6 | 0.0196 | 0 | 0.0108 | 0 | 3.7875 | 5 | 0 | R | 0.4865967 | D | / | Su and Wong (2007)
292 | 500 | 500 | 500 | 53.72 | 0.005 | 0.04297662 | 0.005 | 0.000669626 | 1 | 13.33333 | 0.2777778 | F | 0.1033592 | ND | C | Dabbagh (2005)
293 | 500 | 500 | 500 | 53.72 | 0.013 | 0.04297662 | 0.013 | 0.001368736 | 1 | 13.33333 | 0.2777778 | F | 0.1124031 | ND | S | Dabbagh (2005)
294 | 500 | 500 | 500 | 63.99 | 0.008 | 0.04586017 | 0.008 | 0.001000377 | 1 | 13.33333 | 0.2777778 | F | 0.09259259 | ND | C | Dabbagh (2005)
295 | 500 | 500 | 500 | 63.99 | 0.008 | 0.04586017 | 0.008 | 0.001000377 | 1 | 13.33333 | 0.2777778 | F | 0 | ND | C | Dabbagh (2005)
296 | 500 | 500 | 500 | 60.83 | 0.005 | 0.05042367 | 0.005 | 0.0007856598 | 1 | 13.33333 | 0.2777778 | F | 0.107095 | ND | C | Dabbagh (2005)
297 | 500 | 500 | 500 | 60.83 | 0.01 | 0.05042367 | 0.01 | 0.001240932 | 1 | 13.33333 | 0.2777778 | F | 0.107095 | ND | C | Dabbagh (2005)
298 | 530 | 530 | 667 | 18.4 | 0.002 | 0 | 0.0018 | 0 | 1.230769 | 8.666667 | 0 | R | 0.05574136 | ND | C | Gebreyohaness et al (2014)
299 | 300 | 300 | 429 | 20.9 | 0.0013 | 0 | 0.0012 | 0 | 1.230769 | 5.652174 | 0 | R | 0.04800691 | ND | C | Gebreyohaness et al (2014)
300 | 351 | 351 | 488 | 19.6 | 0.002 | 0.014 | 0.0017 | 0 | 1.846154 | 8.666667 | 0 | R | 0 | ND | C | Gebreyohaness et al (2014)
301 | 351 | 351 | 488 | 16.2 | 0.0013 | 0.014 | 0.0011 | 0 | 1.846154 | 5.652174 | 0 | R | 0 | ND | T | Gebreyohaness et al (2014)
302 | 490 | 490 | 631 | 20.2 | 0.002 | 0.014 | 0.0017 | 0 | 1.846154 | 8.666667 | 0 | R | 0.05077431 | ND | C | Gebreyohaness et al (2014)
303 | 490 | 490 | 631 | 19.3 | 0.0013 | 0.014 | 0.0011 | 0 | 1.846154 | 5.652174 | 0 | R | 0.05198676 | ND | T | Gebreyohaness et al (2014)
304 | 351 | 351 | 472 | 18.7 | 0.002 | 0.014 | 0.002 | 0 | 1.230769 | 8.666667 | 0 | R | 0 | ND | C | Gebreyohaness et al (2014)
305 | 351 | 351 | 472 | 21.4 | 0.0013 | 0.014 | 0.0013 | 0 | 1.230769 | 5.652174 | 0 | R | 0 | ND | C | Gebreyohaness et al (2014)
306 | 450.1 | 435.2 | 450.1 | 28 | 0.0066 | 0.0125 | 0.0066 | 0.00222 | 2 | 10 | 0.2777778 | F | 0.1 | D | / | Jiang et al. (2013)
307 | 450.1 | 435.2 | 450.1 | 28 | 0.0066 | 0.0125 | 0.0066 | 0.00222 | 2 | 10 | 0.2777778 | F | 0.2 | D | / | Jiang et al. (2013)
308 | 450.1 | 435.2 | 450.1 | 28 | 0.0066 | 0.0125 | 0.0066 | 0.00222 | 2 | 10 | 0.2777778 | F | 0.3 | D | / | Jiang et al. (2013)
309 | 450.1 | 435.2 | 450.1 | 28 | 0.0066 | 0.0125 | 0.0066 | 0.00337 | 2 | 10 | 0.2777778 | F | 0.3 | D | / | Jiang et al. (2013)
310 | 450.1 | 435.2 | 450.1 | 28 | 0.0066 | 0.0125 | 0.0066 | 0.00111 | 2 | 10 | 0.2777778 | F | 0.3 | D | / | Jiang et al. (2013)
311 | 450.1 | 435.2 | 450.1 | 28 | 0.0066 | 0.0125 | 0.0066 | 0.00275 | 2 | 10 | 0 | R | 0.3 | D | / | Jiang et al. (2013)
312 | 520 | 520 | 520 | 30.4 | 0.0092 | 0 | 0.0105 | 0 | 1 | 12 | 0 | R | 0 | D | / | Kuang and Ho (2008)
313 | 520 | 520 | 520 | 34.9 | 0.0092 | 0 | 0.0105 | 0 | 1 | 12 | 0 | R | 0 | D | / | Kuang and Ho (2008)
314 | 520 | 520 | 520 | 35.2 | 0.0092 | 0 | 0.0105 | 0 | 1 | 12 | 0 | R | 0 | D | / | Kuang and Ho (2008)
315 | 520 | 520 | 520 | 34.2 | 0.0092 | 0 | 0.0105 | 0 | 1 | 12 | 0 | R | 0 | D | / | Kuang and Ho (2008)
316 | 520 | 520 | 520 | 31.3 | 0.0092 | 0 | 0.0105 | 0.021 | 1 | 12 | 0 | R | 0 | D | / | Kuang and Ho (2008)
317 | 520 | 520 | 520 | 33.8 | 0.0092 | 0 | 0.0105 | 0.021 | 1 | 12 | 0 | R | 0 | D | / | Kuang and Ho (2008)
318 | 520 | 520 | 520 | 34.1 | 0.0092 | 0 | 0.0105 | 0.021 | 1 | 12 | 0 | R | 0 | D | / | Kuang and Ho (2008)
319 | 520 | 520 | 520 | 37.7 | 0.0092 | 0 | 0.0105 | 0 | 1 | 12 | 0 | R | 0 | D | / | Kuang and Ho (2008)
320 | 544 | 544 | 473 | 45.9 | 0.0039 | 0.0037 | 0.0033 | 0.008881633 | 1.84375 | 6.4 | 0 | R | 0.129953 | D | / | Yuan et al. (2018)
321 | 544 | 544 | 473 | 45.9 | 0.0071 | 0.0037 | 0.0071 | 0.008881633 | 1.84375 | 6.4 | 0 | R | 0.129953 | D | / | Yuan et al. (2018)
322 | 475 | 475 | 475 | 34 | 0.005 | 0.005 | 0.004 | 0.004 | 1.15 | 16.66667 | 0 | R | 0 | D | / | Yanez et al. (1991)
323 | 481 | 481 | 440 | 25.8 | 0.0068 | 0.0515 | 0.0068 | 0.0068 | 0.5 | 12.5 | 0 | R | 0 | ND | T | Terzioglu et al. (2018)
324 | 584 | 584 | 473 | 24 | 0.0034 | 0.0515 | 0.0034 | 0.0034 | 0.5 | 12.5 | 0 | R | 0 | ND | T | Terzioglu et al. (2018)
325 | 584 | 584 | 473 | 27 | 0.0034 | 0.0515 | 0.0034 | 0.0034 | 0.5 | 12.5 | 0 | R | 0.09876543 | ND | T | Terzioglu et al. (2018)
326 | 481 | 481 | 440 | 23.7 | 0.0034 | 0.0515 | 0.0034 | 0.0034 | 0.5 | 12.5 | 0 | R | 0 | ND | T | Terzioglu et al. (2018)
327 | 425 | 425 | 425 | 30.5 | 0.0088 | 0.0133 | 0.0088 | 0.0088 | 2.2 | 6.666667 | 0 | R | 0 | D | / | Abdulridha and Palermo (2017)
328 | 588 | 588 | 588 | 31.12 | 0.01433 | 0.02424218 | 0.00669 | 0.0669 | 1.866667 | 6 | 0 | R | 0 | D | / | Christidis and Trezos (2017)
329 | 580 | 588 | 588 | 31.12 | 0.01206 | 0.01189592 | 0.00201 | 0 | 1.866667 | 6 | 0 | R | 0 | ND | T | Christidis and Trezos (2017)
330 | 572 | 568 | 568 | 31.12 | 0.01206 | 0.01231479 | 0.00113 | 0 | 1.866667 | 6 | 0 | R | 0 | ND | T | Christidis and Trezos (2017)
331 | 564 | 568 | 568 | 25.37 | 0.01206 | 0.01232937 | 0.00113 | 0 | 1.866667 | 6 | 0 | R | 0 | ND | T | Christidis and Trezos (2017)
332 | 312 | 312 | 432 | 44.8 | 0.00259015 | 0.03012248 | 0.006043683 | 0.006512681 | 1.837838 | 5.138889 | 0 | R | 0.1800516 | D | / | Ren et al. (2018)
333 | 400 | 400 | 400 | 39.2 | 0.0023 | 0.0063 | 0.0053 | 0.0063 | 2.333333 | 7.5 | 0 | R | 0.07 | D | / | Mohamed et al. (2014)
334 | 336.6692 | 336.6692 | 261.1119 | 36.49396468 | 0.0071 | 0.0053 | 0.0071 | 0.06446837 | 1 | 10 | 0 | R | 0 | D | / | Aanasopoulou (2010)
335 | 322.612 | 322.612 | 231.2404 | 36.49396468 | 0.0083 | 0.01 | 0.0083 | 0.1311429 | 1 | 10 | 0 | R | 0 | ND | S | Aanasopoulou (2010)
336 | 341.9363 | 341.9363 | 250.5658 | 37.03865072 | 0.0071 | 0.0098 | 0.0071 | 0.1282777 | 1.3 | 10 | 0 | R | 0 | D | / | Aanasopoulou (2010)
337 | 317.0113 | 317.0113 | 243.5575 | 33.77053448 | 0.0067 | 0.014 | 0.0067 | 0.1692063 | 1.3 | 10 | 0 | R | 0 | D | / | Aanasopoulou (2010)
338 | 316.9654 | 316.9654 | 243.5222 | 29.9577322 | 0.005 | 0.012 | 0.005 | 0.1431746 | 1.3 | 10 | 0 | R | 0 | D | / | Aanasopoulou (2010)
339 | 438 | 430 | 451 | 35.38 | 0.003436073 | 0.01952062 | 0.0038 | 0.01096452 | 1.929412 | 8.5 | 0 | R | 0.07864197 | D | / | Zhu and Guo (2017)
340 | 429 | 429 | 460 | 31.4 | 0.0055 | 0.0314 | 0.0055 | 0.0028 | 0.6666667 | 15 | 0.2272727 | B | 0 | ND | T | Mansur et al. (1992)
341 | 429 | 429 | 460 | 31.4 | 0.0055 | 0.0314 | 0.0055 | 0.0028 | 0.6666667 | 15 | 0.2272727 | B | 0 | ND | T | Mansur et al. (1992)
342 | 359 | 359 | 460 | 31.4 | 0.0062 | 0.0314 | 0.0062 | 0.0028 | 0.6666667 | 15 | 0.2272727 | B | 0 | ND | T | Mansur et al. (1992)
343 | 300 | 300 | 300 | 40.5 | 0.0053 | 0 | 0.0025 | 0 | 2 | 9.333333 | 0 | R | 0.03586889 | D | / | Lu et al. (2017)
344 | 300 | 300 | 300 | 40.5 | 0.0053 | 0 | 0.0025 | 0 | 2 | 9.333333 | 0 | R | 0.04002761 | D | / | Lu et al. (2018)
345 | 300 | 300 | 300 | 40.5 | 0.0053 | 0 | 0.0025 | 0 | 2 | 9.333333 | 0 | R | 0.03814786 | D | / | Lu et al. (2019)
346 | 300 | 300 | 300 | 40.5 | 0.0053 | 0 | 0.0025 | 0 | 2 | 9.333333 | 0 | R | 0 | D | / | Lu et al. (2020)
347 | 300 | 300 | 300 | 40.5 | 0.0053 | 0 | 0.0025 | 0.006666667 | 2 | 9.333333 | 0 | R | 0.07465698 | D | / | Lu et al. (2021)
348 | 300 | 300 | 300 | 40.5 | 0.0053 | 0 | 0.0025 | 0.00875 | 2 | 9.333333 | 0 | R | 0.03702285 | D | / | Lu et al. (2022)
349 | 258.2 | 258.2 | 376.6 | 35.94 | 0.0055 | 0.0228 | 0.0102 | 0.0102 | 1 | 13.33333 | 0 | R | 0.055 | D | / | Tripathi et al. (2019)
350 | 258.2 | 258.2 | 376.6 | 37.71 | 0.0055 | 0.0228 | 0.0102 | 0.0077 | 1 | 13.33333 | 0 | R | 0.055 | D | / | Tripathi et al. (2020)
351 | 345 | 345 | 523.7 | 37.33 | 0.00698 | 0.0372 | 0.00837 | 0.014 | 2.5 | 12 | 0 | R | 0.031749 | D | / | Zhou et al. (2010)

## stage_1_pre_random
No.(Sheet1) | fy,vw | fy,hw | fy,cb | fc | ρvw | ρvb | ρhw | ρhb | CS | lw/tw | M/Vlw | Ab/Ag | P/fcAg | Failure mode (Dst) | Source
128 | 284.2 | 284.2 | 294 | 31.9 | 0.0367 | 0.047 | 0.0367 | 0.001570796 | B | 45 | 1.066666667 | 0.307692308 | 0 | ND | Hirosawa (1975)
303 | 316.9654471 | 316.9654471 | 243.5222337 | 29.9577322 | 0.005 | 0.012 | 0.005 | 0.143174603 | R | 10 | 1.3 | 0 | 0 | D | Aanasopoulou (2010)
266 | 351 | 351 | 351 | 33 | 0.00256 | 0.0133 | 0.00278 | 0 | R | 10 | 1 | 0 | 0 | ND | Massone et al. (2009)
26 | 500 | 400 | 400 | 38.6 | 0.0031 | 0.0283 | 0.0031 | 0.0017 | R | 10 | 2 | 0 | 0 | ND | Pilakoutas et al. (1995)
162 | 571.3 | 571.3 | 284.2 | 20.8 | 0.0033 | 0.0177 | 0.0033 | 0.000567232 | B | 27 | 0.5 | 0.2 | 0 | ND | Hirosawa (1975)
203 | 429 | 429 | 460 | 31.4 | 0.0055 | 0.0314 | 0.0055 | 0.0028 | B | 11.66666667 | 0.857142857 | 0.243902439 | 0 | ND | Mansur et al. (1992)
206 | 544 | 512.6 | 482.3 | 27 | 0.005 | 0.041 | 0.005 | 0.003652109 | F | 16.68627451 | 0.559929495 | 0.208761123 | 0 | ND | Barda et al. (1977)
214 | 526.77 | 345 | 345 | 37.3 | 0.007 | 0.0372 | 0.0084 | 0.014 | R | 12 | 2.611111111 | 0 | 0 | ND | SLDRCE (2008)
275 | 605 | 605 | 605 | 18.8 | 0.0079 | 0.003 | 0.0073 | 0.001 | F | 35.93333333 | 0.749536178 | 0.370544721 | 0.077334287 | ND | Palermo and Vecchio (2002)
316 | 520 | 520 | 520 | 31.3 | 0.0092 | 0 | 0.0105 | 0.021 | R | 12 | 1 | 0 | 0 | D | Kuang and Ho (2008)
342 | 359 | 359 | 460 | 31.4 | 0.0062 | 0.0314 | 0.0062 | 0.0028 | B | 11.66666667 | 0.857142857 | 0.243902439 | 0 | ND | Mansur et al. (1992)
15 | 470 | 520 | 420 | 40.48 | 0.025 | 0.033 | 0.008 | 0.009 | R | 10 | 2.115384615 | 0 | 0.106415324 | D | Lefas et al. (1990a)
51 | 501.6 | 501.6 | 501.6 | 45.3 | 0.0029 | 0.0367 | 0.0063 | 0.0135 | B | 12.69607843 | 3.530501931 | 0.292402716 | 0 | ND | Oesterle et al. (1976)
126 | 284.2 | 284.2 | 294 | 35.3 | 0.0092 | 0.047 | 0.0092 | 0.001570796 | B | 11.25 | 1.066666667 | 0.142857143 | 0 | ND | Hirosawa (1975)
94 | 261.7 | 261.7 | 294 | 18.6 | 0.0024 | 0.0252 | 0.0024 | 0.000615752 | B | 13.33333333 | 1.75 | 0.3125 | 0 | D | Hirosawa (1975)
56 | 460.9 | 460.9 | 460.9 | 44.1 | 0.0029 | 0.0367 | 0.0063 | 0.0135 | B | 12.69607843 | 3.530501931 | 0.292402716 | 0.085207285 | ND | Oesterle et al. (1979)
127 | 406.7 | 414.9 | 414.9 | 20.8 | 0.004 | 0.0844 | 0.0108 | 0.037187413 | R | 5.3125 | 2 | 0 | 0.094230769 | D | Hirosawa (1975)
115 | 406.7 | 419 | 419 | 20.8 | 0.005 | 0.0568 | 0.0026 | 0.009296853 | R | 10.625 | 1 | 0 | 0.094230769 | ND | Hirosawa (1975)
148 | 294 | 294 | 294 | 45.6 | 0.0244 | 0.047 | 0.0244 | 0.001570796 | B | 45 | 1.066666667 | 0.307692308 | 0 | ND | Hirosawa (1975)
230 | 352 | 392 | 392 | 37.7 | 0.00534005 | 0.0223 | 0.005980855 | 0.009345087 | R | 8 | 2 | 0 | 0.417281582 | D | SLDRCE (2008)
3 | 610 | 610 | 610 | 23.9 | 0.0028 | 0.013 | 0.0028 | 0.017 | R | 12 | 1 | 0 | 0.07 | ND | Salonikios et al. (1999)
203 | 395 | 335 | 335 | 36.9 | 0.0032 | 0.0127 | 0.0028 | 0.0099 | R | 7.5 | 3 | 0 | 0.1 | D | Han et al. (2002)
282 | 478 | 478 | 538 | 54.8 | 0.0026 | 0.023 | 0.0026 | 0 | R | 19.4 | 1.443298969 | 0 | 0.076642336 | ND | Tomazevic et al. (1996)
11 | 470 | 520 | 420 | 34.64 | 0.024 | 0.031 | 0.011 | 0.012 | R | 10.71428571 | 1.1 | 0 | 0.101726603 | D | Lefas et al. (1990a)
193 | 471 | 471 | 471 | 15.7 | 0.0026 | 0.047222222 | 0.0025 | 0.0025 | R | 10.83333333 | 0.692307692 | 0 | 0 | ND | Hidalgo et al. (2002)
343 | 300 | 300 | 300 | 40.5 | 0.0053 | 0 | 0.0025 | 0 | R | 9.333333333 | 2 | 0 | 0.035868893 | D | Lu et al. (2017)
36 | 653 | 667 | 667 | 46.5 | 0.0036 | 0.097 | 0.0025 | 0.0624 | R | 7.5 | 1.166666667 | 0 | 0.06953405 | ND | Park et al. (2015)
204 | 542 | 495.4 | 499.5 | 29 | 0.005 | 0.018 | 0.005 | 0.003652109 | F | 16.68627451 | 0.559929495 | 0.208761123 | 0 | ND | Barda et al. (1977)
131 | 284.2 | 284.2 | 294 | 34.9 | 0.0183 | 0.047 | 0.0183 | 0.001570796 | B | 22.5 | 1.066666667 | 0.222222222 | 0 | ND | Hirosawa (1975)
219 | 352 | 392 | 392 | 19.7 | 0.004843924 | 0.0167 | 0.004650167 | 0.007265886 | R | 8 | 2 | 0 | 0.432586737 | D | SLDRCE (2008)
124 | 406.7 | 421.3 | 421.3 | 20.8 | 0.004 | 0.0991 | 0.0057 | 0.018593707 | R | 5.3125 | 2 | 0 | 0.094230769 | D | Hirosawa (1975)
236 | 504 | 745 | 504 | 20.1 | 0.003 | 0 | 0.003 | 0 | R | 11.25 | 0.766666667 | 0 | 0.09673853 | ND | Greifenhagen and Lestuzzi (2005)
265 | 424 | 424 | 448.2 | 25.5 | 0.00428 | 0.0312 | 0.00278 | 0 | R | 10 | 1 | 0 | 0 | ND | Massone et al. (2009)
344 | 300 | 300 | 300 | 40.5 | 0.0053 | 0 | 0.0025 | 0 | R | 9.333333333 | 2 | 0 | 0.040027605 | D | Lu et al. (2018)
37 | 653 | 667 | 667 | 46.5 | 0.0036 | 0.02 | 0.0025 | 0.062 | R | 7.5 | 1.166666667 | 0 | 0.06953405 | D | Park et al. (2015)
261 | 580 | 658 | 658 | 79 | 0.00785 | 0.01178 | 0.01131 | 0.01178 | B | 17.5 | 1.714285714 | 0 | 0.100870253 | ND | Kimura and Sugano (1996)
331 | 564 | 568 | 568 | 25.37 | 0.01206 | 0.012329368 | 0.00113 | 0 | R | 6 | 1.866666667 | 0 | 0 | ND | Christidis and Trezos (2017)
305 | 351 | 351 | 472 | 21.4 | 0.0013 | 0.014 | 0.0013 | 0 | R | 5.652173913 | 1.230769231 | 0 | 0 | ND | Gebreyohaness et al (2014)
329 | 580 | 588 | 588 | 31.12 | 0.01206 | 0.011895918 | 0.00201 | 0 | R | 6 | 1.866666667 | 0 | 0 | ND | Christidis and Trezos (2017)
75 | 446 | 632 | 632 | 28.9 | 0.0014 | 0.001374888 | 0.0014 | 0.008 | R | 16 | 1.09375 | 0 | 0 | ND | Hube et al. (2017)
264 | 580 | 658 | 658 | 42.5 | 0.00785 | 0.01178 | 0.01616 | 0.01178 | B | 17.5 | 1.714285714 | 0 | 0.259558824 | ND | Kimura and Sugano (1996)
98 | 333.2 | 333.2 | 382.2 | 16.9 | 0.0037 | 0.0068 | 0.0042 | 0.000596455 | F | 12.33333333 | 0.581081081 | 0.223880597 | 0 | ND | Hirosawa (1975)
19 | 470 | 520 | 420 | 24.08 | 0.025 | 0.033 | 0.004 | 0.009 | R | 10 | 2.115384615 | 0 | 0 | D | Lefas et al. (1990a)
189 | 402 | 402 | 402 | 19.6 | 0.0025 | 0.047222222 | 0.0025 | 0.0025 | R | 8.333333333 | 1 | 0 | 0 | ND | Hidalgo et al. (2002)
181 | 305 | 305 | 305 | 34.7 | 0.0067 | 0.0153 | 0.0101 | 0.08 | R | 7 | 2.142857143 | 0 | 0.283429395 | D | Zhang and Wang (2000)
70 | 477 | 443 | 423 | 55.8 | 0.0073 | 0.0606 | 0.0073 | 0.012973815 | R | 8.019736842 | 1.500410172 | 0 | 0.064125688 | ND | Tran (2012)
173 | 434 | 530.9 | 434 | 30.3 | 0.004 | 0.049 | 0.0055 | 0 | R | 7.507389163 | 2.17519685 | 0 | 0.094812298 | D | Villalobos (2014)
213 | 478 | 325 | 325 | 18.3 | 0.0099 | 0.0503 | 0.0101 | 0.0101 | R | 24.88059701 | 0.559688062 | 0 | 0.195703458 | ND | SLDRCE (2008)
152 | 323.4 | 323.4 | 323.4 | 45.4 | 0.0163 | 0.047 | 0.0163 | 0.001570796 | B | 15 | 1.066666667 | 0.173913043 | 0 | ND | Hirosawa (1975)
179 | 305 | 305 | 305 | 40.2 | 0.0067 | 0.0065 | 0.0101 | 0.12 | R | 7 | 2.142857143 | 0 | 0.278606965 | D | Zhang and Wang (2000)
60 | 786 | 786 | 453 | 38 | 0.0015 | 0.0177 | 0.0015 | 0.0283 | R | 10.00985222 | 1 | 0 | 0 | ND | Cheng et al. (2016)
39 | 630 | 610 | 617 | 96.8 | 0.0075 | 0.0388 | 0.0028 | 0.0253 | F | 7.6 | 1.578947368 | 0.306122449 | 0.05 | ND | Teng and Chandra (2016)
86 | 450 | 450 | 450 | 47 | 0.0071 | 0.0356 | 0.0067 | 0.0264 | R | 6.523809524 | 2.080291971 | 0 | 0 | D | Ghorbani-Renani et al. (2009)
278 | 393 | 372 | 393 | 35.7 | 0.0291 | 0 | 0.0116 | 0 | R | 4.777777778 | 1.511627907 | 0 | 0.400263465 | ND | Tokunaga and Nakachi (2012)
18 | 470 | 520 | 420 | 36 | 0.025 | 0.033 | 0.008 | 0.009 | R | 10 | 2.115384615 | 0 | 0.213675214 | D | Lefas et al. (1990a)
187 | 445.6 | 608.9 | 445.6 | 27.4 | 0.0072 | 0.0045 | 0.0056 | 0 | R | 7 | 2.5 | 0 | 0.149635036 | D | Hube et al. (2014)
191 | 314 | 314 | 314 | 17.6 | 0.0026 | 0.047222222 | 0.0013 | 0.0013 | R | 10.83333333 | 0.692307692 | 0 | 0 | ND | Hidalgo et al. (2002)
268 | 296 | 296 | 296 | 39.3 | 0.0116 | 0.0116 | 0.0116 | 0.0116 | F | 25.66666667 | 0.727272727 | 0.25477707 | 0.049887446 | ND | Nakamura et al. (2009)
212 | 478 | 325 | 325 | 18.3 | 0.0099 | 0.031 | 0.0101 | 0.0101 | R | 24.88059701 | 0.559688062 | 0 | 0.097851729 | ND | SLDRCE (2008)
327 | 425 | 425 | 425 | 30.5 | 0.0088 | 0.0133 | 0.0088 | 0.0088 | R | 6.666666667 | 2.2 | 0 | 0 | D | Abdulridha and Palermo (2017)
351 | 345 | 345 | 523.7 | 37.33 | 0.00698 | 0.0372 | 0.00837 | 0.014 | R | 12 | 2.5 | 0 | 0.079372166 | D | Zhou et.(2010)
325 | 584 | 584 | 473 | 27 | 0.0034 | 0.0515 | 0.0034 | 0.0034 | R | 12.5 | 0.5 | 0 | 0.098765432 | ND | Terzioglu et al. (2018)
7 | 470 | 520 | 420 | 41.84 | 0.024 | 0.031 | 0.011 | 0.012 | R | 10.71428571 | 1.1 | 0 | 0 | D | Lefas et al. (1990a)
69 | 472 | 516 | 423 | 48.8 | 0.0032 | 0.0323 | 0.0032 | 0.012956589 | R | 8.019736842 | 1.500410172 | 0 | 0.077194846 | D | Tran (2012)
165 | 396.9 | 396.9 | 284.2 | 20.9 | 0.0077 | 0.0177 | 0.0074 | 0.000567232 | B | 27 | 0.5 | 0.2 | 0 | ND | Hirosawa (1975)
126 | 406.7 | 414.9 | 414.9 | 17.8 | 0.004 | 0.0844 | 0.0108 | 0.037187413 | R | 5.3125 | 2 | 0 | 0.11011236 | D | Hirosawa (1975)
250 | 364.56 | 364.56 | 515.48 | 28.6 | 0.0036 | 0.004595717 | 0.0036 | 0.004036044 | B | 31.25 | 0.8 | 0 | 0 | ND | Hsiao et al.(2008)
106 | 323.4 | 323.4 | 401.8 | 19.9 | 0.007 | 0.0071 | 0.0073 | 0.000569661 | F | 16.08695652 | 0.581081081 | 0.252760023 | 0 | ND | Hirosawa (1975)
147 | 294 | 294 | 294 | 46.8 | 0.0244 | 0.047 | 0.0244 | 0.001570796 | B | 45 | 1.066666667 | 0.307692308 | 0 | ND | Hirosawa (1975)
262 | 580 | 658 | 658 | 79.4 | 0.00785 | 0.01178 | 0.01131 | 0.01178 | B | 17.5 | 1.714285714 | 0 | 0.061791562 | ND | Kimura and Sugano (1996)
321 | 544 | 544 | 473 | 45.9 | 0.0071 | 0.0037 | 0.0071 | 0.008881633 | R | 6.4 | 1.84375 | 0 | 0.129953023 | D | Yuan et al. (2018)
310 | 450.1 | 435.2 | 450.1 | 28 | 0.0066 | 0.0125 | 0.0066 | 0.00111 | F | 8 | 2.5 | 0.277777778 | 0.3 | D | Jiang et al. (2013)
232 | 352 | 392 | 392 | 37.7 | 0.006230058 | 0.0167 | 0.005980855 | 0.009345087 | R | 8 | 2 | 0 | 0.417281582 | D | SLDRCE (2008)
44 | 630 | 578 | 617 | 110.7 | 0.0028 | 0.0388 | 0.0075 | 0.0253 | F | 7.6 | 2.894736842 | 0.306122449 | 0.05 | ND | Teng and Chandra (2016)
190 | 402 | 402 | 402 | 19.5 | 0.0025 | 0.058796296 | 0.0038 | 0.0038 | R | 8.333333333 | 1 | 0 | 0 | ND | Hidalgo et al. (2002)
348 | 300 | 300 | 300 | 40.5 | 0.0053 | 0 | 0.0025 | 0.00875 | R | 9.333333333 | 2 | 0 | 0.037022852 | D | Lu et al. (2022)
8 | 470 | 520 | 420 | 42.88 | 0.024 | 0.031 | 0.011 | 0.012 | R | 10.71428571 | 1.1 | 0 | 0.102167733 | D | Lefas et al. (1990a)
89 | 293 | 293 | 294 | 23.5 | 0.0023 | 0.0251 | 0.0021 | 0.000615752 | B | 13.33333333 | 1.75 | 0.3125 | 0 | D | Hirosawa (1975)
292 | 500 | 500 | 500 | 53.72 | 0.005 | 0.042976625 | 0.005 | 0.000669626 | F | 10.66666667 | 1.25 | 0.277777778 | 0.103359173 | ND | Dabbagh (2005)
205 | 551 | 498.8 | 485.7 | 16.3 | 0.005 | 0.064 | 0.005 | 0.003652109 | F | 16.68627451 | 0.559929495 | 0.208761123 | 0 | ND | Barda et al. (1977)
245 | 458.72 | 458.84 | 458.84 | 23.45 | 0.002764632 | 0.010828938 | 0.00197422 | 0.002961331 | B | 12.5 | 1.333333333 | 0.003448276 | 0 | ND | Chiou et al. (2004)
149 | 323.4 | 323.4 | 323.4 | 43.7 | 0.0244 | 0.047 | 0.0244 | 0.001570796 | B | 22.5 | 1.066666667 | 0.222222222 | 0 | ND | Hirosawa (1975)
274 | 605 | 605 | 605 | 21.7 | 0.0079 | 0.0032 | 0.0073 | 0.001 | F | 35.93333333 | 0.749536178 | 0.370544721 | 0.069565732 | ND | Palermo and Vecchio (2002)
35 | 653 | 667 | 667 | 70.3 | 0.0036 | 0.097 | 0.0025 | 0 | R | 7.5 | 1.166666667 | 0 | 0.06970128 | ND | Park et al. (2015)
64 | 412 | 262 | 412 | 58.8 | 0.0196 | 0 | 0.0054 | 0 | R | 5 | 3.7875 | 0 | 0.249626494 | D | Su and Wong (2007)
144 | 294 | 294 | 294 | 45.3 | 0.0092 | 0.047 | 0.0092 | 0.001570796 | B | 11.25 | 1.066666667 | 0.142857143 | 0 | ND | Hirosawa (1975)
103 | 401.8 | 401.8 | 401.8 | 17.9 | 0.0047 | 0.0071 | 0.0054 | 0.000707761 | F | 16.08695652 | 0.581081081 | 0.252760023 | 0 | ND | Hirosawa (1975)
121 | 406.7 | 420.4 | 420.4 | 13.7 | 0.005 | 0.0251 | 0.0061 | 0.018593707 | R | 10.625 | 1 | 0 | 0.143065693 | ND | Hirosawa (1975)
248 | 433.3 | 361.6 | 361.6 | 60.26 | 0.001669162 | 0.023841583 | 0.008000531 | 0.005280351 | R | 10 | 2 | 0 | 0.133297929 | D | Deng et al.(2008)
237 | 504 | 745 | 504 | 24.4 | 0.003 | 0 | 0.003 | 0 | R | 11.25 | 0.766666667 | 0 | 0.049521858 | D | Greifenhagen and Lestuzzi (2005)
101 | 382.2 | 382.2 | 382.2 | 16.1 | 0.0036 | 0.0068 | 0.0041 | 0.000684169 | F | 12.33333333 | 0.581081081 | 0.223880597 | 0 | ND | Hirosawa (1975)
97 | 382.2 | 382.2 | 382.2 | 16.9 | 0.0036 | 0.0068 | 0.0041 | 0.000684169 | F | 12.33333333 | 0.581081081 | 0.223880597 | 0 | ND | Hirosawa (1975)
111 | 323.4 | 323.4 | 401.8 | 13.8 | 0.0069 | 0.0152 | 0.0066 | 0.000569661 | F | 23.125 | 1.081081081 | 0.29753762 | 0 | ND | Hirosawa (1975)
207 | 535 | 535 | 490.6 | 19 | 0.005 | 0.041 | 0 | 0 | F | 16.68627451 | 0.559929495 | 0.208761123 | 0 | ND | Barda et al. (1977)
201 | 366 | 366 | 366 | 18.8 | 0.0025 | 0.0625 | 0.0025 | 0.0025 | R | 21.25 | 0.352941176 | 0 | 0 | ND | Hidalgo et al. (2002)
233 | 352 | 392 | 392 | 37.7 | 0.006230058 | 0.0167 | 0.005980855 | 0.009345087 | R | 8 | 2 | 0 | 0.417281582 | D | SLDRCE (2008)
180 | 305 | 305 | 305 | 43.1 | 0.0067 | 0.018 | 0.0101 | 0.08 | R | 7 | 2.142857143 | 0 | 0.19712297 | D | Zhang and Wang (2000)
160 | 571.3 | 571.3 | 284.2 | 21.3 | 0.0066 | 0.0177 | 0.0066 | 0.000567232 | B | 27 | 0.5 | 0.2 | 0 | ND | Hirosawa (1975)
54 | 489.2 | 489.2 | 489.2 | 49.3 | 0.0029 | 0.0367 | 0.0063 | 0.0135 | B | 12.69607843 | 3.530501931 | 0.292402716 | 0.076219904 | ND | Oesterle et al. (1979)
125 | 406.7 | 421.3 | 421.3 | 17.8 | 0.004 | 0.0991 | 0.0057 | 0.018593707 | R | 5.3125 | 2 | 0 | 0.11011236 | D | Hirosawa (1975)
32 | 653 | 667 | 667 | 70.3 | 0.0066 | 0.097 | 0.0051 | 0 | R | 7.5 | 1.166666667 | 0 | 0.06970128 | ND | Park et al. (2015)
45 | 521.6 | 521.6 | 521.6 | 44.7 | 0.0025 | 0.0147 | 0.0031 | 0.000171396 | R | 18.67647059 | 2.4 | 0 | 0 | D | Oesterle et al. (1976)
199 | 366 | 366 | 366 | 17.1 | 0.0025 | 0.0625 | 0.0013 | 0.0013 | R | 21.25 | 0.352941176 | 0 | 0 | ND | Hidalgo et al. (2002)
40 | 630 | 578 | 617 | 110.7 | 0.0028 | 0.0388 | 0.0075 | 0.0253 | F | 7.6 | 1.578947368 | 0.306122449 | 0.05 | ND | Teng and Chandra (2016)
91 | 293 | 293 | 294 | 26.9 | 0.0023 | 0.0251 | 0.0021 | 0.000615752 | B | 13.33333333 | 1.75 | 0.3125 | 0.072862454 | D | Hirosawa (1975)
260 | 580 | 658 | 658 | 72.8 | 0.00785 | 0.01178 | 0.01131 | 0.01178 | B | 17.5 | 1.714285714 | 0 | 0.151528159 | ND | Kimura and Sugano (1996)
53 | 511.2 | 511.2 | 487.1 | 21.8 | 0.0029 | 0.0367 | 0.0063 | 0.0081 | B | 12.69607843 | 3.530501931 | 0.292402716 | 0.134416041 | ND | Oesterle et al. (1979)
177 | 434 | 455.1 | 434 | 31.7 | 0.004 | 0.049 | 0.0055 | 0 | R | 7.507389163 | 2.17519685 | 0 | 0.090625004 | ND | Villalobos (2014)
306 | 450.1 | 435.2 | 450.1 | 28 | 0.0066 | 0.0125 | 0.0066 | 0.00222 | F | 8 | 2.5 | 0.277777778 | 0.1 | D | Jiang et al. (2013)
62 | 806 | 806 | 453 | 44 | 0.0041 | 0.0265 | 0.0041 | 0.0283 | R | 10.00985222 | 1 | 0 | 0 | ND | Cheng et al. (2016)
227 | 352 | 392 | 392 | 37.7 | 0.006230058 | 0.0167 | 0.005980855 | 0.009345087 | R | 8 | 2 | 0 | 0.417281582 | D | SLDRCE (2008)
337 | 317.0112922 | 317.0112922 | 243.5574562 | 33.77053448 | 0.0067 | 0.014 | 0.0067 | 0.169206349 | R | 10 | 1.3 | 0 | 0 | D | Aanasopoulou (2010)
202 | 395 | 335 | 335 | 34.2 | 0.0032 | 0.0127 | 0.0028 | 0.0099 | R | 7.5 | 2 | 0 | 0.1 | D | Han et al. (2002)
196 | 362 | 362 | 362 | 16.3 | 0.0026 | 0.053333333 | 0.0013 | 0.0013 | R | 14 | 0.5 | 0 | 0 | ND | Hidalgo et al. (2002)
328 | 588 | 588 | 588 | 31.12 | 0.01433 | 0.024242177 | 0.00669 | 0.0669 | R | 6 | 1.866666667 | 0 | 0 | D | Christidis and Trezos (2017)
192 | 471 | 471 | 471 | 18.1 | 0.0013 | 0.047222222 | 0.0025 | 0.0025 | R | 10.83333333 | 0.692307692 | 0 | 0 | ND | Hidalgo et al. (2002)
209 | 528 | 496.1 | 496.1 | 21.2 | 0.0025 | 0.041 | 0.005 | 0.003652109 | F | 16.68627451 | 0.559929495 | 0.208761123 | 0 | ND | Barda et al. (1977)
155 | 323.4 | 323.4 | 323.4 | 43.8 | 0.0122 | 0.047 | 0.0122 | 0.001570796 | B | 11.25 | 1.066666667 | 0.142857143 | 0 | ND | Hirosawa (1975)
116 | 406.7 | 421.3 | 421.3 | 20.8 | 0.005 | 0.0568 | 0.0057 | 0.018593707 | R | 10.625 | 1 | 0 | 0.094230769 | ND | Hirosawa (1975)
217 | 352 | 392 | 392 | 19.7 | 0.004843924 | 0.0167 | 0.004650167 | 0.007265886 | R | 8 | 2 | 0 | 0.216293368 | D | SLDRCE (2008)
67 | 472 | 516 | 423 | 47.1 | 0.0027 | 0.0323 | 0.0027 | 0.013 | R | 8.019736842 | 2 | 0 | 0.073449667 | ND | Tran (2012)
150 | 323.4 | 323.4 | 323.4 | 43.9 | 0.0244 | 0.047 | 0.0244 | 0.001570796 | B | 22.5 | 1.066666667 | 0.222222222 | 0 | ND | Hirosawa (1975)
218 | 352 | 392 | 392 | 19.7 | 0.004843924 | 0.0167 | 0.004650167 | 0.007265886 | R | 8 | 2 | 0 | 0.324440053 | D | SLDRCE (2008)
270 | 342 | 342 | 449 | 27.6 | 0.0032 | 0.0127 | 0.0028 | 0.0099 | R | 7.5 | 1.333333333 | 0 | 0.080701754 | D | Oh et al. (2006)
303 | 490 | 490 | 631 | 19.3 | 0.0013 | 0.014 | 0.0011 | 0 | R | 5.652173913 | 1.846153846 | 0 | 0.051986761 | ND | Gebreyohaness et al (2014)
96 | 382.2 | 382.2 | 382.2 | 22.4 | 0.0036 | 0.0068 | 0.0041 | 0.000684169 | F | 12.33333333 | 0.581081081 | 0.223880597 | 0 | ND | Hirosawa (1975)
281 | 478 | 478 | 538 | 54.8 | 0.0026 | 0.023 | 0.0026 | 0 | R | 19.4 | 1.443298969 | 0 | 0.038321168 | ND | Tomazevic et al. (1996)
229 | 352 | 392 | 392 | 37.7 | 0.006230058 | 0.0167 | 0.005980855 | 0.009345087 | R | 8 | 2 | 0 | 0.417281582 | D | SLDRCE (2008)
112 | 323.4 | 323.4 | 401.8 | 17.9 | 0.0073 | 0.0152 | 0.0072 | 0.000569661 | F | 16.81818182 | 1.081081081 | 0.258313539 | 0 | ND | Hirosawa (1975)
241 | 276 | 216 | 276 | 23.5 | 0.0028 | 0.0224 | 0.0028 | 0 | R | 10 | 2.2 | 0 | 0 | D | Tasnimi (2000)
247 | 433.3 | 361.6 | 361.6 | 58.85 | 0.001669108 | 0.018720636 | 0.005280179 | 0.006400218 | R | 10 | 2 | 0 | 0.136487221 | D | Deng et al.(2008)
269 | 296 | 296 | 296 | 41.8 | 0.0156 | 0.0156 | 0.0156 | 0.0156 | F | 25.66666667 | 0.727272727 | 0.25477707 | 0.046536797 | ND | Nakamura et al. (2009)
200 | 366 | 366 | 366 | 19 | 0.0013 | 0.0625 | 0.0025 | 0.0025 | R | 21.25 | 0.352941176 | 0 | 0 | ND | Hidalgo et al. (2002)
279 | 478 | 478 | 478 | 41.1 | 0.0026 | 0 | 0.0026 | 0 | R | 19.4 | 1.443298969 | 0 | 0.051094891 | ND | Tomazevic et al. (1996)
76 | 446 | 446 | 446 | 28.9 | 0.002 | 0.001964126 | 0.002 | 0.008 | R | 16 | 1.09375 | 0 | 0 | ND | Hube et al. (2017)
220 | 352 | 392 | 392 | 37.7 | 0.006230058 | 0.0167 | 0.005980855 | 0.009345087 | R | 8 | 1 | 0 | 0.417281582 | ND | SLDRCE (2008)
340 | 429 | 429 | 460 | 31.4 | 0.0055 | 0.0314 | 0.0055 | 0.0028 | B | 11.66666667 | 0.857142857 | 0.243902439 | 0 | ND | Mansur et al. (1992)
293 | 500 | 500 | 500 | 53.72 | 0.013 | 0.042976625 | 0.013 | 0.001368736 | F | 10.66666667 | 1.25 | 0.277777778 | 0.112403101 | ND | Dabbagh (2005)
197 | 366 | 366 | 366 | 17 | 0.0013 | 0.053333333 | 0.0026 | 0.0026 | R | 14 | 0.5 | 0 | 0 | ND | Hidalgo et al. (2002)
294 | 500 | 500 | 500 | 63.99 | 0.008 | 0.045860167 | 0.008 | 0.001000377 | F | 10.66666667 | 1.25 | 0.277777778 | 0.092592593 | ND | Dabbagh (2005)
336 | 341.9362726 | 341.9362726 | 250.5658401 | 37.03865072 | 0.0071 | 0.0098 | 0.0071 | 0.1282777 | R | 10 | 1.3 | 0 | 0 | D | Aanasopoulou (2010)
309 | 450.1 | 435.2 | 450.1 | 28 | 0.0066 | 0.0125 | 0.0066 | 0.00337 | F | 8 | 2.5 | 0.277777778 | 0.3 | D | Jiang et al. (2013)
59 | 453 | 453 | 453 | 39 | 0.0031 | 0.0316 | 0.0031 | 0.0283 | R | 10.00985222 | 1 | 0 | 0 | ND | Cheng et al. (2016)
102 | 401.8 | 401.8 | 401.8 | 26.5 | 0.0043 | 0.0071 | 0.0049 | 0.000707761 | F | 14.8 | 0.581081081 | 0.242339833 | 0 | ND | Hirosawa (1975)
2 | 585 | 610 | 610 | 21.6 | 0.0028 | 0.013 | 0.0028 | 0.017 | R | 12 | 1 | 0 | 0 | ND | Salonikios et al. (1999)
157 | 323.4 | 323.4 | 323.4 | 40.8 | 0.0122 | 0.047 | 0.0122 | 0.001570796 | B | 11.25 | 1.066666667 | 0.142857143 | 0 | ND | Hirosawa (1975)
146 | 294 | 294 | 294 | 46.3 | 0.0244 | 0.047 | 0.0244 | 0.001570796 | B | 45 | 1.066666667 | 0.307692308 | 0 | ND | Hirosawa (1975)
28 | 545 | 400 | 400 | 45.8 | 0.0031 | 0.0293 | 0.0031 | 0.0041 | R | 10 | 2 | 0 | 0 | D | Pilakoutas et al. (1995)
5 | 610 | 610 | 610 | 26.2 | 0.0028 | 0.013 | 0.0028 | 0.011 | R | 12 | 1.5 | 0 | 0 | D | Salonikios et al. (1999)
129 | 284.2 | 284.2 | 294 | 34.3 | 0.0183 | 0.047 | 0.0183 | 0.001570796 | B | 22.5 | 1.066666667 | 0.222222222 | 0 | ND | Hirosawa (1975)
255 | 776 | 1262 | 1262 | 74.88 | 0.004850206 | 0.01888 | 0.01416 | 0.01128 | B | 16.25 | 2.307692308 | 0.217391304 | 0.102424749 | ND | Kabeyasawa and Matsumoto (1992)
317 | 520 | 520 | 520 | 33.8 | 0.0092 | 0 | 0.0105 | 0.021 | R | 12 | 1 | 0 | 0 | D | Kuang and Ho (2008)
334 | 336.669189 | 336.669189 | 261.1119075 | 36.49396468 | 0.0071 | 0.0053 | 0.0071 | 0.064468371 | R | 10 | 1 | 0 | 0 | D | Aanasopoulou (2010)
178 | 305 | 305 | 305 | 36.8 | 0.0067 | 0.0088 | 0.0101 | 0.12 | R | 7 | 2.142857143 | 0 | 0.193695652 | D | Zhang and Wang (2000)
244 | 458.72 | 458.84 | 458.84 | 23.45 | 0.003752 | 0.010828938 | 0.00197422 | 0.002961331 | B | 12.5 | 1.333333333 | 0.003448276 | 0 | ND | Chiou et al. (2004)
257 | 726 | 1233 | 1233 | 43.68 | 0.001991405 | 0.024670193 | 0.00984 | 0.00784 | B | 16.25 | 2.307692308 | 0.217391304 | 0.156075808 | ND | Kabeyasawa and Matsumoto (1992)
153 | 323.4 | 323.4 | 323.4 | 43.1 | 0.0163 | 0.047 | 0.0163 | 0.001570796 | B | 15 | 1.066666667 | 0.173913043 | 0 | ND | Hirosawa (1975)
322 | 475 | 475 | 475 | 34 | 0.005 | 0.005 | 0.004 | 0.004 | R | 16.66666667 | 1.15 | 0 | 0 | D | Yanez et al. (1991)
77 | 446 | 446 | 446 | 28.9 | 0.0014 | 0.001374888 | 0.0014 | 0.008 | R | 16 | 1.09375 | 0 | 0 | ND | Hube et al. (2017)
84 | 438 | 443 | 442.7 | 130.8 | 0.0147 | 0.0555 | 0.0245 | 0.0226 | B | 6.684210526 | 5 | 0.384848485 | 0.026372088 | D | Liu et al. (2009)
61 | 475 | 475 | 453 | 44 | 0.0082 | 0.052 | 0.0082 | 0.0283 | R | 10.00985222 | 1 | 0 | 0 | ND | Cheng et al. (2016)
66 | 469.2 | 608.9 | 469.2 | 27.4 | 0.0072 | 0.0045 | 0.0044 | 0 | R | 7 | 2.5 | 0 | 0.350156413 | D | Alarcon et al. (2014)
324 | 584 | 584 | 473 | 24 | 0.0034 | 0.0515 | 0.0034 | 0.0034 | R | 12.5 | 0.5 | 0 | 0 | ND | Terzioglu et al. (2018)
158 | 571 | 571.3 | 284.2 | 20.6 | 0.0066 | 0.0177 | 0.0066 | 0.000567232 | B | 27 | 0.5 | 0.2 | 0 | ND | Hirosawa (1975)
326 | 481 | 481 | 440 | 23.7 | 0.0034 | 0.0515 | 0.0034 | 0.0034 | R | 12.5 | 0.5 | 0 | 0 | ND | Terzioglu et al. (2018)
290 | 412 | 262 | 412 | 50.9 | 0.0196 | 0 | 0.0054 | 0 | R | 5 | 3.7875 | 0 | 0.499401914 | D | Su and Wong (2007)
226 | 352 | 392 | 392 | 37.7 | 0.006230058 | 0.0167 | 0.005980855 | 0.009345087 | R | 8 | 2 | 0 | 0.417281582 | D | SLDRCE (2008)
163 | 284.2 | 284.2 | 284.2 | 20.5 | 0.0069 | 0.0177 | 0.0066 | 0.000567232 | B | 27 | 0.5 | 0.2 | 0 | ND | Hirosawa (1975)
41 | 630 | 610 | 617 | 93.5 | 0.0028 | 0.0693 | 0.0028 | 0.0285 | B | 4.4 | 2.727272727 | 0.302158273 | 0.05 | ND | Teng and Chandra (2016)
154 | 323.4 | 323.4 | 323.4 | 44.4 | 0.0163 | 0.047 | 0.0163 | 0.001570796 | B | 15 | 1.066666667 | 0.173913043 | 0 | ND | Hirosawa (1975)
142 | 294 | 294 | 294 | 40 | 0.0122 | 0.047 | 0.0122 | 0.001570796 | B | 15 | 1.066666667 | 0.173913043 | 0 | ND | Hirosawa (1975)
109 | 323.4 | 323.4 | 401.8 | 14.2 | 0.0045 | 0.0152 | 0.0043 | 0.000569661 | F | 15.41666667 | 1.081081081 | 0.247440273 | 0 | ND | Hirosawa (1975)
43 | 630 | 610 | 617 | 96.8 | 0.0075 | 0.0388 | 0.0028 | 0.0253 | F | 7.6 | 2.894736842 | 0.306122449 | 0.05 | ND | Teng and Chandra (2016)
228 | 352 | 392 | 392 | 37.7 | 0.007476069 | 0.0134 | 0.005980855 | 0.009345087 | R | 8 | 2 | 0 | 0.417281582 | D | SLDRCE (2008)
214 | 526.7 | 345 | 345 | 37.3 | 0.007 | 0.0372 | 0.0084 | 0.014 | R | 12 | 2.611111111 | 0 | 0.197005516 | D | SLDRCE (2008)
323 | 481 | 481 | 440 | 25.8 | 0.0068 | 0.0515 | 0.0068 | 0.0068 | R | 12.5 | 0.5 | 0 | 0 | ND | Terzioglu et al. (2018)
291 | 412 | 262 | 412 | 49.6 | 0.0196 | 0 | 0.0108 | 0 | R | 5 | 3.7875 | 0 | 0.486596737 | D | Su and Wong (2007)
137 | 284.2 | 284.2 | 294 | 35.8 | 0.0092 | 0.047 | 0.0092 | 0.001570796 | B | 11.25 | 1.066666667 | 0.142857143 | 0 | ND | Hirosawa (1975)
34 | 653 | 667 | 667 | 46.1 | 0.0036 | 0.097 | 0.0025 | 0 | R | 7.5 | 1.166666667 | 0 | 0.070137383 | ND | Park et al. (2015)
151 | 323.4 | 323.4 | 323.4 | 45.1 | 0.0244 | 0.047 | 0.0244 | 0.001570796 | B | 22.5 | 1.066666667 | 0.222222222 | 0 | ND | Hirosawa (1975)
312 | 520 | 520 | 520 | 30.4 | 0.0092 | 0 | 0.0105 | 0 | R | 12 | 1 | 0 | 0 | D | Kuang and Ho (2008)
83 | 481 | 503.3 | 503 | 80.1 | 0.0147 | 0.053 | 0.0184 | 0.0358 | B | 6.684210526 | 5 | 0.384848485 | 0.043064533 | D | Liu et al. (2009)
25 | 540 | 400 | 400 | 31.8 | 0.0047 | 0.0302 | 0.0031 | 0.0017 | R | 10 | 2 | 0 | 0 | ND | Pilakoutas et al. (1995)
208 | 526 | 494.7 | 473.3 | 28.9 | 0 | 0.041 | 0.005 | 0.003652109 | F | 16.68627451 | 0.559929495 | 0.208761123 | 0 | ND | Barda et al. (1977)
285 | 469 | 469 | 465 | 41.1 | 0.0038 | 0.06 | 0.0038 | 0 | R | 19.4 | 1.443298969 | 0 | 0.051094891 | ND | Tomazevic et al. (1996)
38 | 630 | 610 | 617 | 103.3 | 0.0028 | 0.0388 | 0.0028 | 0.0253 | F | 7.6 | 1.578947368 | 0.306122449 | 0.05 | ND | Teng and Chandra (2016)
72 | 446 | 604 | 604 | 28.9 | 0.002 | 0.001964126 | 0.002 | 0.008 | R | 16 | 1.09375 | 0 | 0 | ND | Hube et al. (2017)
256 | 726 | 1233 | 1233 | 44.4 | 0.001991405 | 0.018541928 | 0.00984 | 0.00784 | B | 16.25 | 2.307692308 | 0.217391304 | 0.134351743 | ND | Kabeyasawa and Matsumoto (1992)
9 | 470 | 520 | 420 | 32.48 | 0.024 | 0.031 | 0.011 | 0.012 | R | 10.71428571 | 1.1 | 0 | 0.208186723 | D | Lefas et al. (1990a)
234 | 504 | 504 | 504 | 50.7 | 0.003 | 0 | 0.003 | 0 | R | 10 | 0.69 | 0 | 0.026627219 | D | Greifenhagen and Lestuzzi (2005)
295 | 500 | 500 | 500 | 63.99 | 0.008 | 0.045860167 | 0.008 | 0.001000377 | F | 10.66666667 | 1.25 | 0.277777778 | 0 | ND | Dabbagh (2005)
319 | 520 | 520 | 520 | 37.7 | 0.0092 | 0 | 0.0105 | 0 | R | 12 | 1 | 0 | 0 | D | Kuang and Ho (2008)
49 | 504.3 | 504.3 | 504.7 | 45 | 0.0029 | 0.0111 | 0.0031 | 0.0128 | B | 12.69607843 | 3.530501931 | 0.292402716 | 0 | D | Oesterle et al. (1976)
216 | 352 | 392 | 392 | 19.7 | 0.004843924 | 0.0167 | 0.004650167 | 0.007265886 | R | 8 | 2 | 0 | 0.108146684 | D | SLDRCE (2008)
300 | 351 | 351 | 488 | 19.6 | 0.002 | 0.014 | 0.0017 | 0 | R | 8.666666667 | 1.846153846 | 0 | 0 | ND | Gebreyohaness et al (2014)
335 | 322.6120203 | 322.6120203 | 231.2404242 | 36.49396468 | 0.0083 | 0.01 | 0.0083 | 0.131142857 | R | 10 | 1 | 0 | 0 | ND | Aanasopoulou (2010)
14 | 470 | 520 | 420 | 34.24 | 0.025 | 0.033 | 0.008 | 0.009 | R | 10 | 2.115384615 | 0 | 0 | D | Lefas et al. (1990a)
99 | 382.2 | 382.2 | 382.2 | 16.9 | 0.0036 | 0.0068 | 0.0041 | 0.000684169 | F | 12.33333333 | 0.581081081 | 0.223880597 | 0 | ND | Hirosawa (1975)
349 | 258.2 | 258.2 | 376.6 | 35.94 | 0.0055 | 0.0228 | 0.0102 | 0.0102 | R | 13.33333333 | 1 | 0 | 0.055 | D | Tripathi et al. (2019)
299 | 300 | 300 | 429 | 20.9 | 0.0013 | 0 | 0.0012 | 0 | R | 5.652173913 | 1.230769231 | 0 | 0.048006913 | ND | Gebreyohaness et al (2014)
195 | 367 | 367 | 367 | 16.4 | 0.0025 | 0.079166667 | 0.0025 | 0.0025 | R | 16.25 | 0.692307692 | 0 | 0 | ND | Hidalgo et al. (2002)
17 | 470 | 520 | 420 | 38.64 | 0.025 | 0.033 | 0.008 | 0.009 | R | 10 | 2.115384615 | 0 | 0 | D | Lefas et al. (1990a)
47 | 520.2 | 520.2 | 520.2 | 53 | 0.0029 | 0.0111 | 0.0031 | 0.000305652 | B | 12.69607843 | 3.530501931 | 0.292402716 | 0 | D | Oesterle et al. (1976)
141 | 294 | 294 | 294 | 48.7 | 0.0183 | 0.047 | 0.0183 | 0.001570796 | B | 22.5 | 1.066666667 | 0.222222222 | 0 | ND | Hirosawa (1975)
132 | 284.2 | 284.2 | 294 | 35.6 | 0.0122 | 0.047 | 0.0122 | 0.001570796 | B | 15 | 1.066666667 | 0.173913043 | 0 | ND | Hirosawa (1975)
223 | 352 | 392 | 392 | 19.7 | 0.004843924 | 0.0167 | 0.004650167 | 0.007265886 | R | 8 | 2 | 0 | 0.216293368 | D | SLDRCE (2008)
88 | 623.3 | 623.3 | 623.3 | 26 | 0.0079 | 0.0081 | 0.0076 | 0.01017876 | B | 35 | 0.5 | 0.294117647 | 0.066515837 | D | Hirosawa (1975)
92 | 293.02 | 293 | 294 | 25.7 | 0.0023 | 0.0251 | 0.0021 | 0.000615752 | B | 13.33333333 | 1.75 | 0.3125 | 0.152529183 | D | Hirosawa (1975)
68 | 477 | 443 | 423 | 48.6 | 0.0061 | 0.0711 | 0.0061 | 0.013 | R | 8.019736842 | 2 | 0 | 0.073070542 | D | Tran (2012)
286 | 469 | 469 | 465 | 41.1 | 0.0038 | 0.06 | 0.0038 | 0 | R | 19.4 | 1.443298969 | 0 | 0.102189781 | ND | Tomazevic et al. (1996)
95 | 293 | 293 | 294 | 29.9 | 0.0023 | 0.0252 | 0.0021 | 0.000615752 | B | 13.33333333 | 1.75 | 0.3125 | 0.065551839 | D | Hirosawa (1975)
107 | 323.4 | 323.4 | 401.8 | 18.6 | 0.0067 | 0.0071 | 0.007 | 0.000569661 | F | 15.41666667 | 0.581081081 | 0.247440273 | 0 | ND | Hirosawa (1975)
31 | 653 | 477 | 667 | 46.5 | 0.0066 | 0.097 | 0.0068 | 0 | R | 7.5 | 1.166666667 | 0 | 0.06953405 | ND | Park et al. (2015)
332 | 312 | 312 | 432 | 44.8 | 0.00259015 | 0.030122484 | 0.006043683 | 0.006512681 | R | 5.138888889 | 1.837837838 | 0 | 0.180051572 | D | Ren et al. (2018)
240 | 276 | 216 | 276 | 22.5 | 0.0028 | 0.0224 | 0.0028 | 0 | R | 10 | 2.2 | 0 | 0 | D | Tasnimi (2000)
100 | 382.2 | 382.2 | 382.2 | 16.1 | 0.0036 | 0.0068 | 0.0041 | 0.000684169 | F | 12.33333333 | 0.581081081 | 0.223880597 | 0 | ND | Hirosawa (1975)
71 | 477 | 443 | 423 | 57.5 | 0.0061 | 0.0606 | 0.0061 | 0.012979684 | R | 8.019736842 | 1.500410172 | 0 | 0.015862497 | ND | Tran (2012)
13 | 470 | 520 | 420 | 38.64 | 0.024 | 0.031 | 0.0037 | 0.012 | R | 10.71428571 | 1.1 | 0 | 0 | D | Lefas et al. (1990a)
117 | 406.7 | 421.3 | 421.3 | 13.7 | 0.005 | 0.0568 | 0.0057 | 0.018593707 | R | 10.625 | 1 | 0 | 0.143065693 | D | Hirosawa (1975)
79 | 446 | 632 | 632 | 28.9 | 0.0017 | 0.001669507 | 0.0017 | 0.006 | R | 18.82352941 | 1.09375 | 0 | 0 | ND | Hube et al. (2017)
235 | 504 | 504 | 504 | 51 | 0.003 | 0 | 0 | 0 | R | 10 | 0.69 | 0 | 0.02745098 | D | Greifenhagen and Lestuzzi (2005)
301 | 351 | 351 | 488 | 16.2 | 0.0013 | 0.014 | 0.0011 | 0 | R | 5.652173913 | 1.846153846 | 0 | 0 | ND | Gebreyohaness et al (2014)
90 | 293 | 293 | 294 | 27.1 | 0.0023 | 0.0251 | 0.0021 | 0.000615752 | B | 13.33333333 | 1.75 | 0.3125 | 0.036162362 | D | Hirosawa (1975)
52 | 525 | 525 | 525 | 38.4 | 0.003 | 0.0389 | 0.0071 | 0.014336 | F | 16.68627451 | 2.686251469 | 0.258923513 | 0 | ND | Oesterle et al. (1976)
251 | 364.56 | 364.56 | 515.48 | 27.3 | 0.0036 | 0.004595717 | 0.0036 | 0.001132925 | B | 31.25 | 0.8 | 0 | 0 | ND | Hsiao et al.(2008)
224 | 352 | 392 | 392 | 37.7 | 0.006230058 | 0.0167 | 0.005980855 | 0.009345087 | R | 8 | 2 | 0 | 0.417281582 | D | SLDRCE (2008)
24 | 500 | 550 | 550 | 36.9 | 0.0031 | 0.0283 | 0.0039 | 0.0078 | R | 10 | 2 | 0 | 0 | D | Pilakoutas et al. (1995)
182 | 445.6 | 523.9 | 445.6 | 27.4 | 0.0067 | 0.0049 | 0.0046 | 0 | R | 9.333333333 | 2.5 | 0 | 0.150156413 | ND | Hube et al. (2014)
57 | 474.7 | 474.7 | 474.7 | 45.6 | 0.0029 | 0.0197 | 0.0063 | 0.0135 | B | 12.69607843 | 3.530501931 | 0.292402716 | 0.082404414 | D | Oesterle et al. (1979)
308 | 450.1 | 435.2 | 450.1 | 28 | 0.0066 | 0.0125 | 0.0066 | 0.00222 | F | 8 | 2.5 | 0.277777778 | 0.3 | D | Jiang et al. (2013)
22 | 470 | 520 | 420 | 53.6 | 0.015 | 0.033 | 0.0035 | 0.009 | R | 10 | 2.115384615 | 0 | 0 | D | Lefas et al. (1990b)
170 | 518.9 | 518.9 | 562.2 | 38.3 | 0.0027 | 0.0067 | 0.0025 | 0.0117 | R | 13.33333333 | 2.28 | 0 | 0.128285466 | D | Dazio et al. (2009)
105 | 323.4 | 323.4 | 401.8 | 15.4 | 0.0055 | 0.0071 | 0.0063 | 0.000569661 | F | 18.5 | 0.581081081 | 0.270186335 | 0 | ND | Hirosawa (1975)
239 | 276 | 216 | 276 | 21.6 | 0.0028 | 0.0224 | 0.0028 | 0 | R | 10 | 2.2 | 0 | 0 | D | Tasnimi (2000)
118 | 406.7 | 414.9 | 414.9 | 14.7 | 0.005 | 0.0568 | 0.0108 | 0.037187413 | R | 10.625 | 1 | 0 | 0.133333333 | ND | Hirosawa (1975)
93 | 261.7 | 261.7 | 294 | 18.6 | 0.0024 | 0.0252 | 0.0024 | 0.000615752 | B | 13.33333333 | 1.75 | 0.3125 | 0 | D | Hirosawa (1975)
252 | 364 | 364 | 571 | 13.9 | 0.0019 | 0.019 | 0.0019 | 0.010263398 | B | 29.16666667 | 0.442857143 | 0 | 0 | ND | Hwang et al. (2004)
166 | 583.6 | 583.6 | 583.6 | 45 | 0.003 | 0.0132 | 0.0025 | 0.0106 | R | 13.33333333 | 2.28 | 0 | 0.051037037 | D | Dazio et al. (2009)
12 | 470 | 520 | 420 | 41.36 | 0.024 | 0.031 | 0.011 | 0.012 | R | 10.71428571 | 1.1 | 0 | 0.211844893 | D | Lefas et al. (1990a)
139 | 294 | 294 | 294 | 43.4 | 0.0183 | 0.047 | 0.0183 | 0.001570796 | B | 45 | 1.066666667 | 0.307692308 | 0 | ND | Hirosawa (1975)
183 | 445.6 | 608.9 | 445.6 | 27.4 | 0.0072 | 0.0045 | 0.0044 | 0 | R | 7 | 1.9 | 0 | 0.149635036 | D | Hube et al. (2014)
339 | 438 | 430 | 451 | 35.38 | 0.003436073 | 0.019520621 | 0.0038 | 0.010964523 | R | 8.5 | 1.929411765 | 0 | 0.078641971 | D | Zhu and Guo (2017)
87 | 623.3 | 623.3 | 623.3 | 26 | 0.0016 | 0.0081 | 0.0014 | 0.002261947 | B | 21.875 | 1.071428571 | 0.235849057 | 0.053338171 | ND | Hirosawa (1975)
65 | 469.2 | 608.9 | 469.2 | 27.4 | 0.0072 | 0.0045 | 0.0044 | 0 | R | 7 | 2.5 | 0 | 0.249739312 | D | Alarcon et al. (2014)
6 | 610 | 610 | 610 | 24.1 | 0.0028 | 0.013 | 0.0028 | 0.011 | R | 12 | 1.5 | 0 | 0.07 | D | Salonikios et al. (1999)
330 | 572 | 568 | 568 | 31.12 | 0.01206 | 0.012314789 | 0.00113 | 0 | R | 6 | 1.866666667 | 0 | 0 | ND | Christidis and Trezos (2017)
161 | 571.3 | 571.3 | 284.2 | 19.6 | 0.0032 | 0.0177 | 0.0033 | 0.000567232 | B | 27 | 0.5 | 0.2 | 0 | ND | Hirosawa (1975)
238 | 276 | 216 | 276 | 21.6 | 0.0028 | 0.0224 | 0.0028 | 0 | R | 10 | 2.2 | 0 | 0 | D | Tasnimi (2000)
130 | 284.2 | 284.2 | 294 | 30.1 | 0.0183 | 0.047 | 0.0183 | 0.001570796 | B | 22.5 | 1.066666667 | 0.222222222 | 0 | ND | Hirosawa (1975)
345 | 300 | 300 | 300 | 40.5 | 0.0053 | 0 | 0.0025 | 0 | R | 9.333333333 | 2 | 0 | 0.038147856 | D | Lu et al. (2019)
78 | 446 | 604 | 604 | 28.9 | 0.0025 | 0.002455157 | 0.0025 | 0.006 | R | 18.82352941 | 1.09375 | 0 | 0 | ND | Hube et al. (2017)
276 | 393 | 372 | 393 | 61.3 | 0.0291 | 0 | 0.0116 | 0 | R | 4.777777778 | 1.511627907 | 0 | 0.199805253 | ND | Tokunaga and Nakachi (2012)
318 | 520 | 520 | 520 | 34.1 | 0.0092 | 0 | 0.0105 | 0.021 | R | 12 | 1 | 0 | 0 | D | Kuang and Ho (2008)
176 | 434 | 530.9 | 482.6 | 31 | 0.004 | 0.049 | 0.0055 | 0.0123 | R | 7.507389163 | 2.17519685 | 0 | 0.092671375 | ND | Villalobos (2014)
171 | 583.7 | 518.9 | 518.9 | 45.6 | 0.0054 | 0.0154 | 0.0025 | 0.0148 | R | 13.33333333 | 2.26 | 0 | 0.107894737 | D | Dazio et al. (2009)
104 | 323.4 | 323.4 | 401.8 | 17.9 | 0.0044 | 0.0071 | 0.005 | 0.000569661 | F | 14.8 | 0.581081081 | 0.242339833 | 0 | ND | Hirosawa (1975)
30 | 653 | 667 | 667 | 46.5 | 0.0066 | 0.097 | 0.0051 | 0 | R | 7.5 | 1.166666667 | 0 | 0.06953405 | ND | Park et al. (2015)
55 | 453.4 | 481.6 | 453.4 | 42 | 0.0029 | 0.0367 | 0.0138 | 0.0135 | B | 12.69607843 | 3.530501931 | 0.292402716 | 0.08946765 | ND | Oesterle et al. (1979)
156 | 323.4 | 323.4 | 323.4 | 43.7 | 0.0122 | 0.047 | 0.0122 | 0.001570796 | B | 11.25 | 1.066666667 | 0.142857143 | 0 | ND | Hirosawa (1975)
145 | 294 | 294 | 294 | 42.5 | 0.0092 | 0.047 | 0.0092 | 0.001570796 | B | 11.25 | 1.066666667 | 0.142857143 | 0 | ND | Hirosawa (1975)
33 | 653 | 667 | 667 | 46.5 | 0.0054 | 0.097 | 0.0051 | 0.0498 | B | 5.5 | 1.590909091 | 0.176470588 | 0.072738773 | ND | Park et al. (2015)
314 | 520 | 520 | 520 | 35.2 | 0.0092 | 0 | 0.0105 | 0 | R | 12 | 1 | 0 | 0 | D | Kuang and Ho (2008)
133 | 284.2 | 284.2 | 294 | 34.3 | 0.0122 | 0.047 | 0.0122 | 0.001570796 | B | 15 | 1.066666667 | 0.173913043 | 0 | ND | Hirosawa (1975)
249 | 433.3 | 361.6 | 361.6 | 68.82 | 0.001001489 | 0.018561079 | 0.008000465 | 0.006400372 | R | 10 | 2 | 0 | 0.116717043 | D | Deng et al.(2008)
211 | 527 | 495.4 | 477.5 | 23.4 | 0.005 | 0.041 | 0.005 | 0.003652109 | F | 16.68627451 | 1.119271445 | 0.208761123 | 0 | ND | Barda et al. (1977)
169 | 576 | 518.9 | 576 | 40.9 | 0.0054 | 0.0154 | 0.0025 | 0 | R | 13.33333333 | 2.28 | 0 | 0.056642217 | D | Dazio et al. (2009)
164 | 284.2 | 284.2 | 284.2 | 19.6 | 0.0069 | 0.0177 | 0.0066 | 0.000567232 | B | 27 | 0.5 | 0.2 | 0 | ND | Hirosawa (1975)
273 | 342 | 342 | 449 | 27.6 | 0.0032 | 0.0127 | 0.0028 | 0 | R | 7.5 | 1.333333333 | 0 | 0.083890578 | D | Oh et al. (2002)
168 | 569.2 | 489 | 489 | 39.2 | 0.0054 | 0.0154 | 0.0025 | 0.01 | R | 13.33333333 | 2.28 | 0 | 0.058333333 | D | Dazio et al. (2009)
113 | 323.4 | 323.4 | 401.8 | 16.8 | 0.0073 | 0.0152 | 0.0072 | 0.000569661 | F | 16.81818182 | 1.081081081 | 0.258313539 | 0 | ND | Hirosawa (1975)
272 | 342 | 342 | 449 | 27.6 | 0.0036 | 0.0099 | 0.0028 | 0.0094 | B | 8.16 | 1.960784314 | 0.237330037 | 0.081898865 | D | Oh et al. (2006)
50 | 531.9 | 531.9 | 531.9 | 53.6 | 0.0029 | 0.0367 | 0.0063 | 0.000302312 | B | 12.69607843 | 3.530501931 | 0.292402716 | 0 | ND | Oesterle et al. (1976)
27 | 540 | 550 | 550 | 32 | 0.0047 | 0.0302 | 0.0039 | 0.0078 | R | 10 | 2 | 0 | 0 | ND | Pilakoutas et al. (1995)
143 | 294 | 294 | 294 | 46.1 | 0.0122 | 0.047 | 0.0122 | 0.001570796 | B | 15 | 1.066666667 | 0.173913043 | 0 | ND | Hirosawa (1975)
119 | 406.7 | 414.9 | 414.9 | 18.3 | 0.005 | 0.0568 | 0.0108 | 0.037187413 | R | 10.625 | 1 | 0 | 0.107103825 | D | Hirosawa (1975)
350 | 258.2 | 258.2 | 376.6 | 37.71 | 0.0055 | 0.0228 | 0.0102 | 0.0077 | R | 13.33333333 | 1 | 0 | 0.055 | D | Tripathi et al. (2020)
81 | 444 | 458.4 | 458 | 45.9 | 0.0147 | 0.0555 | 0.0184 | 0.0226 | B | 6.684210526 | 5 | 0.384848485 | 0.075151832 | ND | Liu et al. (2009)
347 | 300 | 300 | 300 | 40.5 | 0.0053 | 0 | 0.0025 | 0.006666667 | R | 9.333333333 | 2 | 0 | 0.074656981 | D | Lu et al. (2021)
63 | 475 | 475 | 453 | 42 | 0.0082 | 0.052 | 0.0082 | 0.0141 | R | 10.00985222 | 1 | 0 | 0 | ND | Cheng et al. (2016)
346 | 300 | 300 | 300 | 40.5 | 0.0053 | 0 | 0.0025 | 0 | R | 9.333333333 | 2 | 0 | 0 | D | Lu et al. (2020)
284 | 478 | 478 | 538 | 41.1 | 0.0026 | 0.023 | 0.0026 | 0.001679157 | R | 19.4 | 1.443298969 | 0 | 0.102189781 | ND | Tomazevic et al. (1996)
123 | 406.7 | 414.9 | 414.9 | 18.3 | 0.005 | 0.0251 | 0.0108 | 0.037187413 | R | 10.625 | 1 | 0 | 0.107103825 | D | Hirosawa (1975)
185 | 445.6 | 608.9 | 445.6 | 27.4 | 0.0072 | 0.0045 | 0.0044 | 0 | R | 7 | 2.5 | 0 | 0.149635036 | D | Hube et al. (2014)
29 | 540 | 400 | 400 | 38.9 | 0.0031 | 0.0293 | 0.0031 | 0.0045 | R | 10 | 2 | 0 | 0 | D | Pilakoutas et al. (1995)
198 | 370 | 370 | 370 | 18.1 | 0.0026 | 0.053333333 | 0.0026 | 0.0026 | R | 14 | 0.5 | 0 | 0 | ND | Hidalgo et al. (2002)
46 | 534.7 | 534.7 | 534.7 | 46.4 | 0.0025 | 0.04 | 0.0031 | 0.0207 | R | 18.67647059 | 2.4 | 0 | 0 | D | Oesterle et al. (1976)
225 | 343 | 392 | 392 | 37.7 | 0.006393529 | 0.0122 | 0.005980855 | 0.009345087 | R | 8 | 2 | 0 | 0.417281582 | D | SLDRCE (2008)
210 | 539 | 500.9 | 500.9 | 25.7 | 0.005 | 0.041 | 0.005 | 0.003652109 | F | 16.68627451 | 0.279670975 | 0.208761123 | 0 | ND | Barda et al. (1977)
277 | 393 | 372 | 393 | 32.5 | 0.0291 | 0 | 0.0116 | 0 | R | 4.777777778 | 1.511627907 | 0 | 0.399920493 | ND | Tokunaga and Nakachi (2012)
16 | 470 | 520 | 420 | 38.24 | 0.025 | 0.033 | 0.008 | 0.009 | R | 10 | 2.115384615 | 0 | 0.21229977 | D | Lefas et al. (1990a)
172 | 434 | 530.9 | 482.6 | 30.7 | 0.004 | 0.049 | 0.0055 | 0.0123 | R | 7.507389163 | 2.17519685 | 0 | 0.093576959 | D | Villalobos (2014)
73 | 446 | 604 | 604 | 28.9 | 0.002 | 0.001964126 | 0.002 | 0.003 | R | 16 | 1.09375 | 0 | 0 | ND | Hube et al. (2017)
186 | 445.6 | 608.9 | 608.9 | 27.4 | 0.0072 | 0.0045 | 0.0064 | 0.0116 | R | 7 | 2.5 | 0 | 0.149635036 | D | Hube et al. (2014)
242 | 458.72 | 458.84 | 458.84 | 23.45 | 0.0038 | 0.010967475 | 0.001999477 | 0.002999215 | B | 12.5 | 1.333333333 | 0.003448276 | 0 | ND | Chiou et al. (2004)
287 | 469 | 469 | 465 | 41.1 | 0.0038 | 0.06 | 0.0038 | 0.001647541 | R | 19.4 | 1.443298969 | 0 | 0.051094891 | ND | Tomazevic et al. (1996)
114 | 406.7 | 419 | 419 | 17.2 | 0.005 | 0.0568 | 0.0026 | 0.009296853 | R | 10.625 | 1 | 0 | 0.113953488 | ND | Hirosawa (1975)
288 | 469 | 469 | 465 | 41.1 | 0.0038 | 0.06 | 0.0038 | 0.001647541 | R | 19.4 | 1.443298969 | 0 | 0.102189781 | ND | Tomazevic et al. (1996)
23 | 470 | 520 | 420 | 49.2 | 0.015 | 0.033 | 0.0035 | 0.009 | R | 10 | 2.115384615 | 0 | 0 | D | Lefas et al. (1990b)
82 | 475 | 544.7 | 544.3 | 56.4 | 0.0147 | 0.0555 | 0.0184 | 0.0226 | B | 6.684210526 | 5 | 0.384848485 | 0.0611608 | ND | Liu et al. (2009)
221 | 352 | 392 | 392 | 37.7 | 0.006230058 | 0.0167 | 0.005980855 | 0.009345087 | R | 8 | 1.5 | 0 | 0.417281582 | D | SLDRCE (2008)
184 | 445.6 | 608.9 | 445.6 | 27.4 | 0.0134 | 0 | 0.0044 | 0 | R | 7 | 2.5 | 0 | 0.149635036 | D | Hube et al. (2014)
167 | 583.1 | 484.9 | 484.9 | 40.5 | 0.003 | 0.0132 | 0.0025 | 0.0109 | R | 13.33333333 | 2.28 | 0 | 0.056872428 | D | Dazio et al. (2009)
315 | 520 | 520 | 520 | 34.2 | 0.0092 | 0 | 0.0105 | 0 | R | 12 | 1 | 0 | 0 | D | Kuang and Ho (2008)
283 | 478 | 478 | 538 | 41.1 | 0.0026 | 0.023 | 0.0026 | 0.001679157 | R | 19.4 | 1.443298969 | 0 | 0.051094891 | ND | Tomazevic et al. (1996)
267 | 424 | 424 | 424 | 31.4 | 0.00227 | 0.0133 | 0.00278 | 0 | R | 8.026315789 | 1.12295082 | 0 | 0.000101333 | ND | Massone et al. (2009)
175 | 434 | 530.9 | 482.6 | 31.4 | 0.004 | 0.049 | 0.0055 | 0.0123 | R | 7.507389163 | 2.17519685 | 0 | 0.091490848 | ND | Villalobos (2014)
297 | 500 | 500 | 500 | 60.83 | 0.01 | 0.050423673 | 0.01 | 0.001240932 | F | 10.66666667 | 1.25 | 0.277777778 | 0.107095047 | ND | Dabbagh (2005)
231 | 352 | 348 | 348 | 37.7 | 0.006230058 | 0.0167 | 0.002137772 | 0.003340268 | R | 8 | 2 | 0 | 0.417281582 | D | SLDRCE (2008)
42 | 630 | 610 | 617 | 103.3 | 0.0028 | 0.0388 | 0.0028 | 0.0253 | F | 7.6 | 2.894736842 | 0.306122449 | 0.05 | ND | Teng and Chandra (2016)
108 | 401.8 | 401.8 | 401.8 | 14.2 | 0.004 | 0.0152 | 0.0038 | 0.000707761 | F | 13.7037037 | 1.081081081 | 0.232744783 | 0 | ND | Hirosawa (1975)
188 | 392 | 392 | 392 | 19.4 | 0.0025 | 0.047222222 | 0.0013 | 0.0013 | R | 8.333333333 | 1 | 0 | 0 | ND | Hidalgo et al. (2002)
222 | 352 | 392 | 392 | 37.7 | 0.006230058 | 0.0167 | 0.005980855 | 0.009345087 | R | 8 | 2 | 0 | 0.417281582 | D | SLDRCE (2008)
20 | 470 | 520 | 420 | 30.1 | 0.015 | 0.033 | 0.0035 | 0.009 | R | 10 | 2.115384615 | 0 | 0 | D | Lefas et al. (1990b)
48 | 478.5 | 478.5 | 478.5 | 47.3 | 0.0029 | 0.0111 | 0.0031 | 0.0128 | B | 12.69607843 | 3.530501931 | 0.292402716 | 0 | D | Oesterle et al. (1976)
122 | 406.7 | 414.9 | 414.9 | 14.7 | 0.005 | 0.0251 | 0.0108 | 0.037187413 | R | 10.625 | 1 | 0 | 0.133333333 | D | Hirosawa (1975)
307 | 450.1 | 435.2 | 450.1 | 28 | 0.0066 | 0.0125 | 0.0066 | 0.00222 | F | 8 | 2.5 | 0.277777778 | 0.2 | D | Jiang et al. (2013)
320 | 544 | 544 | 473 | 45.9 | 0.0039 | 0.0037 | 0.0033 | 0.008881633 | R | 6.4 | 1.84375 | 0 | 0.129953023 | D | Yuan et al. (2018)
1 | 585 | 610 | 610 | 22.2 | 0.0057 | 0.017 | 0.0057 | 0.017 | R | 12 | 1 | 0 | 0 | ND | Salonikios et al. (1999)
271 | 342 | 342 | 449 | 27.6 | 0.0032 | 0.0127 | 0.0028 | 0.0197 | R | 7.5 | 1.333333333 | 0 | 0.076243094 | D | Oh et al. (2006)
140 | 294 | 294 | 294 | 42.9 | 0.0183 | 0.047 | 0.0183 | 0.001570796 | B | 22.5 | 1.066666667 | 0.222222222 | 0 | ND | Hirosawa (1975)
254 | 776 | 1262 | 1262 | 70.08 | 0.004850206 | 0.01888 | 0.01416 | 0.01128 | B | 16.25 | 2.307692308 | 0.217391304 | 0.109440143 | ND | Kabeyasawa and Matsumoto (1992)
259 | 726 | 1233 | 1233 | 52.16 | 0.003899835 | 0.03184 | 0.00984 | 0.00784 | B | 16.25 | 2.307692308 | 0.217391304 | 0.13070152 | ND | Kabeyasawa and Matsumoto (1992)
135 | 284.2 | 284.2 | 294 | 32.8 | 0.0092 | 0.047 | 0.0092 | 0.001570796 | B | 11.25 | 1.066666667 | 0.142857143 | 0 | ND | Hirosawa (1975)
4 | 610 | 610 | 610 | 26.1 | 0.0057 | 0.017 | 0.0057 | 0.011 | R | 12 | 1.5 | 0 | 0 | D | Salonikios et al. (1999)
311 | 450.1 | 435.2 | 450.1 | 28 | 0.0066 | 0.0125 | 0.0066 | 0.00275 | R | 10 | 2 | 0 | 0.3 | D | Jiang et al. (2013)
174 | 434 | 530.9 | 434 | 33.8 | 0.004 | 0.049 | 0.0055 | 0 | R | 7.507389163 | 2.17519685 | 0 | 0.084994457 | ND | Villalobos (2014)
280 | 478 | 478 | 478 | 41.1 | 0.0026 | 0 | 0.0026 | 0 | R | 19.4 | 1.443298969 | 0 | 0.102189781 | ND | Tomazevic et al. (1996)
302 | 490 | 490 | 631 | 20.2 | 0.002 | 0.014 | 0.0017 | 0 | R | 8.666666667 | 1.846153846 | 0 | 0.050774308 | ND | Gebreyohaness et al (2014)
120 | 406.7 | 420.4 | 420.4 | 20.8 | 0.005 | 0.0251 | 0.0061 | 0.018593707 | R | 10.625 | 1 | 0 | 0.094230769 | D | Hirosawa (1975)
80 | 446 | 446 | 446 | 28.9 | 0.0025 | 0.002455157 | 0.0025 | 0.006 | R | 18.82352941 | 1.09375 | 0 | 0 | ND | Hube et al. (2017)
246 | 433.3 | 361.6 | 361.6 | 49.1 | 0.001667557 | 0.024378154 | 0.005275273 | 0.003996419 | R | 10 | 2 | 0 | 0.16343806 | D | Deng et al.(2008)
258 | 726 | 1233 | 1233 | 48.24 | 0.003899835 | 0.024670193 | 0.00984 | 0.00784 | B | 16.25 | 2.307692308 | 0.217391304 | 0.123657077 | ND | Kabeyasawa and Matsumoto (1992)
110 | 323.4 | 323.4 | 401.8 | 16.2 | 0.005 | 0.0152 | 0.0048 | 0.000569661 | F | 16.81818182 | 1.081081081 | 0.258313539 | 0 | ND | Hirosawa (1975)
21 | 470 | 520 | 420 | 35.2 | 0.015 | 0.033 | 0.0035 | 0.009 | R | 10 | 2.115384615 | 0 | 0 | D | Lefas et al. (1990b)
85 | 448 | 452 | 452 | 28.3 | 0.0059 | 0.0403 | 0.0059 | 0.022 | R | 6.5 | 2.076923077 | 0 | 0 | ND | Ghorbani-Renani et al. (2009)
333 | 400 | 400 | 400 | 39.2 | 0.0023 | 0.0063 | 0.0053 | 0.0063 | R | 7.5 | 2.333333333 | 0 | 0.07 | D | Mohamed et al. (2014)
304 | 351 | 351 | 472 | 18.7 | 0.002 | 0.014 | 0.002 | 0 | R | 8.666666667 | 1.230769231 | 0 | 0 | ND | Gebreyohaness et al (2014)
194 | 366 | 366 | 366 | 17.6 | 0.0026 | 0.060666667 | 0.0026 | 0.0026 | R | 13 | 0.692307692 | 0 | 0 | ND | Hidalgo et al. (2002)
138 | 294 | 294 | 294 | 45.8 | 0.0183 | 0.047 | 0.0183 | 0.001570796 | B | 45 | 1.066666667 | 0.307692308 | 0 | ND | Hirosawa (1975)
159 | 571.3 | 571.3 | 284.2 | 20.8 | 0.0066 | 0.0177 | 0.0066 | 0.000567232 | B | 27 | 0.5 | 0.2 | 0 | ND | Hirosawa (1975)
243 | 458.72 | 458.84 | 458.84 | 23.45 | 0.0028 | 0.010967475 | 0.001999477 | 0.002999215 | B | 12.5 | 1.333333333 | 0.003448276 | 0 | ND | Chiou et al. (2004)
10 | 470 | 520 | 420 | 33.68 | 0.024 | 0.031 | 0.011 | 0.012 | R | 10.71428571 | 1.1 | 0 | 0 | D | Lefas et al. (1990a)
134 | 284.2 | 284.2 | 294 | 33.8 | 0.0122 | 0.047 | 0.0122 | 0.001570796 | B | 15 | 1.066666667 | 0.173913043 | 0 | ND | Hirosawa (1975)
253 | 443 | 443 | 571 | 22.6 | 0.0042 | 0.019 | 0.0042 | 0.012490893 | B | 29.16666667 | 0.442857143 | 0 | 0 | ND | Hwang et al. (2004)
64 | 469.2 | 608.9 | 469.2 | 27.4 | 0.0072 | 0.0045 | 0.0044 | 0 | R | 7 | 2.5 | 0 | 0.149843587 | D | Alarcon et al. (2014)
313 | 520 | 520 | 520 | 34.9 | 0.0092 | 0 | 0.0105 | 0 | R | 12 | 1 | 0 | 0 | D | Kuang and Ho (2008)
74 | 446 | 601 | 601 | 28.9 | 0.0026 | 0.002553363 | 0.0026 | 0.008 | R | 16 | 1.09375 | 0 | 0 | ND | Hube et al. (2017)
58 | 463.7 | 463.7 | 463.7 | 45.6 | 0.0031 | 0.0435 | 0.0063 | 0.0143 | F | 16.68627451 | 2.686251469 | 0.258923513 | 0.072576354 | ND | Oesterle et al. (1979)
263 | 580 | 658 | 658 | 43.1 | 0.00785 | 0.01178 | 0.01131 | 0.01178 | B | 17.5 | 1.714285714 | 0 | 0.255945476 | ND | Kimura and Sugano (1996)
298 | 530 | 530 | 667 | 18.4 | 0.002 | 0 | 0.0018 | 0 | R | 8.666666667 | 1.230769231 | 0 | 0.05574136 | ND | Gebreyohaness et al (2014)
296 | 500 | 500 | 500 | 60.83 | 0.005 | 0.050423673 | 0.005 | 0.00078566 | F | 10.66666667 | 1.25 | 0.277777778 | 0.107095047 | ND | Dabbagh (2005)

## stage_2_pre_random
No.(Sheet1) | fy,vw | fy,hw | fy,cb | fc | ρvw | ρvb | ρhw | ρvw | CS | lw/tw | M/Vlw | Ab/Ag | P/fcAg | Failure mode (Tnd) | Source
128 | 284.2 | 284.2 | 294 | 31.9 | 0.0367 | 0.047 | 0.0367 | 0.001570796 | B | 45 | 1.066666667 | 0.307692308 | 0 | C | Hirosawa (1975)
266 | 351 | 351 | 351 | 33 | 0.00256 | 0.0133 | 0.00278 | 0 | R | 10 | 1 | 0 | 0 | S | Massone et al. (2009)
26 | 500 | 400 | 400 | 38.6 | 0.0031 | 0.0283 | 0.0031 | 0.0017 | R | 10 | 2 | 0 | 0 | T | Pilakoutas et al. (1995)
162 | 571.3 | 571.3 | 284.2 | 20.8 | 0.0033 | 0.0177 | 0.0033 | 0.000567232 | B | 27 | 0.5 | 0.2 | 0 | C | Hirosawa (1975)
203 | 429 | 429 | 460 | 31.4 | 0.0055 | 0.0314 | 0.0055 | 0.0028 | B | 11.66666667 | 0.857142857 | 0.243902439 | 0 | T | Mansur et al. (1992)
206 | 544 | 512.6 | 482.3 | 27 | 0.005 | 0.041 | 0.005 | 0.003652109 | F | 16.68627451 | 0.559929495 | 0.208761123 | 0 | C | Barda et al. (1977)
214 | 526.77 | 345 | 345 | 37.3 | 0.007 | 0.0372 | 0.0084 | 0.014 | R | 12 | 2.611111111 | 0 | 0 | T | SLDRCE (2008)
275 | 605 | 605 | 605 | 18.8 | 0.0079 | 0.003 | 0.0073 | 0.001 | F | 35.93333333 | 0.749536178 | 0.370544721 | 0.077334287 | S | Palermo and Vecchio (2002)
342 | 359 | 359 | 460 | 31.4 | 0.0062 | 0.0314 | 0.0062 | 0.0028 | B | 11.66666667 | 0.857142857 | 0.243902439 | 0 | T | Mansur et al. (1992)
51 | 501.6 | 501.6 | 501.6 | 45.3 | 0.0029 | 0.0367 | 0.0063 | 0.0135 | B | 12.69607843 | 3.530501931 | 0.292402716 | 0 | T | Oesterle et al. (1976)
126 | 284.2 | 284.2 | 294 | 35.3 | 0.0092 | 0.047 | 0.0092 | 0.001570796 | B | 11.25 | 1.066666667 | 0.142857143 | 0 | C | Hirosawa (1975)
56 | 460.9 | 460.9 | 460.9 | 44.1 | 0.0029 | 0.0367 | 0.0063 | 0.0135 | B | 12.69607843 | 3.530501931 | 0.292402716 | 0.085207285 | T | Oesterle et al. (1979)
115 | 406.7 | 419 | 419 | 20.8 | 0.005 | 0.0568 | 0.0026 | 0.009296853 | R | 10.625 | 1 | 0 | 0.094230769 | C | Hirosawa (1975)
148 | 294 | 294 | 294 | 45.6 | 0.0244 | 0.047 | 0.0244 | 0.001570796 | B | 45 | 1.066666667 | 0.307692308 | 0 | C | Hirosawa (1975)
3 | 610 | 610 | 610 | 23.9 | 0.0028 | 0.013 | 0.0028 | 0.017 | R | 12 | 1 | 0 | 0.07 | S | Salonikios et al. (1999)
282 | 478 | 478 | 538 | 54.8 | 0.0026 | 0.023 | 0.0026 | 0 | R | 19.4 | 1.443298969 | 0 | 0.076642336 | T | Tomazevic et al. (1996)
193 | 471 | 471 | 471 | 15.7 | 0.0026 | 0.047222222 | 0.0025 | 0.0025 | R | 10.83333333 | 0.692307692 | 0 | 0 | C | Hidalgo et al. (2002)
36 | 653 | 667 | 667 | 46.5 | 0.0036 | 0.097 | 0.0025 | 0.0624 | R | 7.5 | 1.166666667 | 0 | 0.06953405 | C | Park et al. (2015)
204 | 542 | 495.4 | 499.5 | 29 | 0.005 | 0.018 | 0.005 | 0.003652109 | F | 16.68627451 | 0.559929495 | 0.208761123 | 0 | T | Barda et al. (1977)
131 | 284.2 | 284.2 | 294 | 34.9 | 0.0183 | 0.047 | 0.0183 | 0.001570796 | B | 22.5 | 1.066666667 | 0.222222222 | 0 | C | Hirosawa (1975)
236 | 504 | 745 | 504 | 20.1 | 0.003 | 0 | 0.003 | 0 | R | 11.25 | 0.766666667 | 0 | 0.09673853 | T | Greifenhagen and Lestuzzi (2005)
265 | 424 | 424 | 448.2 | 25.5 | 0.00428 | 0.0312 | 0.00278 | 0 | R | 10 | 1 | 0 | 0 | C | Massone et al. (2009)
261 | 580 | 658 | 658 | 79 | 0.00785 | 0.01178 | 0.01131 | 0.01178 | B | 17.5 | 1.714285714 | 0 | 0.100870253 | T | Kimura and Sugano (1996)
331 | 564 | 568 | 568 | 25.37 | 0.01206 | 0.012329368 | 0.00113 | 0 | R | 6 | 1.866666667 | 0 | 0 | T | Christidis and Trezos (2017)
305 | 351 | 351 | 472 | 21.4 | 0.0013 | 0.014 | 0.0013 | 0 | R | 5.652173913 | 1.230769231 | 0 | 0 | C | Gebreyohaness et al (2014)
329 | 580 | 588 | 588 | 31.12 | 0.01206 | 0.011895918 | 0.00201 | 0 | R | 6 | 1.866666667 | 0 | 0 | T | Christidis and Trezos (2017)
75 | 446 | 632 | 632 | 28.9 | 0.0014 | 0.001374888 | 0.0014 | 0.008 | R | 16 | 1.09375 | 0 | 0 | C | Hube et al. (2017)
264 | 580 | 658 | 658 | 42.5 | 0.00785 | 0.01178 | 0.01616 | 0.01178 | B | 17.5 | 1.714285714 | 0 | 0.259558824 | T | Kimura and Sugano (1996)
98 | 333.2 | 333.2 | 382.2 | 16.9 | 0.0037 | 0.0068 | 0.0042 | 0.000596455 | F | 12.33333333 | 0.581081081 | 0.223880597 | 0 | C | Hirosawa (1975)
189 | 402 | 402 | 402 | 19.6 | 0.0025 | 0.047222222 | 0.0025 | 0.0025 | R | 8.333333333 | 1 | 0 | 0 | C | Hidalgo et al. (2002)
70 | 477 | 443 | 423 | 55.8 | 0.0073 | 0.0606 | 0.0073 | 0.012973815 | R | 8.019736842 | 1.500410172 | 0 | 0.064125688 | S | Tran (2012)
213 | 478 | 325 | 325 | 18.3 | 0.0099 | 0.0503 | 0.0101 | 0.0101 | R | 24.88059701 | 0.559688062 | 0 | 0.195703458 | S | SLDRCE (2008)
152 | 323.4 | 323.4 | 323.4 | 45.4 | 0.0163 | 0.047 | 0.0163 | 0.001570796 | B | 15 | 1.066666667 | 0.173913043 | 0 | C | Hirosawa (1975)
60 | 786 | 786 | 453 | 38 | 0.0015 | 0.0177 | 0.0015 | 0.0283 | R | 10.00985222 | 1 | 0 | 0 | S | Cheng et al. (2016)
39 | 630 | 610 | 617 | 96.8 | 0.0075 | 0.0388 | 0.0028 | 0.0253 | F | 7.6 | 1.578947368 | 0.306122449 | 0.05 | C | Teng and Chandra (2016)
278 | 393 | 372 | 393 | 35.7 | 0.0291 | 0 | 0.0116 | 0 | R | 4.777777778 | 1.511627907 | 0 | 0.400263465 | T | Tokunaga and Nakachi (2012)
191 | 314 | 314 | 314 | 17.6 | 0.0026 | 0.047222222 | 0.0013 | 0.0013 | R | 10.83333333 | 0.692307692 | 0 | 0 | C | Hidalgo et al. (2002)
268 | 296 | 296 | 296 | 39.3 | 0.0116 | 0.0116 | 0.0116 | 0.0116 | F | 25.66666667 | 0.727272727 | 0.25477707 | 0.049887446 | S | Nakamura et al. (2009)
212 | 478 | 325 | 325 | 18.3 | 0.0099 | 0.031 | 0.0101 | 0.0101 | R | 24.88059701 | 0.559688062 | 0 | 0.097851729 | S | SLDRCE (2008)
325 | 584 | 584 | 473 | 27 | 0.0034 | 0.0515 | 0.0034 | 0.0034 | R | 12.5 | 0.5 | 0 | 0.098765432 | T | Terzioglu et al. (2018)
165 | 396.9 | 396.9 | 284.2 | 20.9 | 0.0077 | 0.0177 | 0.0074 | 0.000567232 | B | 27 | 0.5 | 0.2 | 0 | C | Hirosawa (1975)
250 | 364.56 | 364.56 | 515.48 | 28.6 | 0.0036 | 0.004595717 | 0.0036 | 0.004036044 | B | 31.25 | 0.8 | 0 | 0 | T | Hsiao et al.(2008)
106 | 323.4 | 323.4 | 401.8 | 19.9 | 0.007 | 0.0071 | 0.0073 | 0.000569661 | F | 16.08695652 | 0.581081081 | 0.252760023 | 0 | C | Hirosawa (1975)
147 | 294 | 294 | 294 | 46.8 | 0.0244 | 0.047 | 0.0244 | 0.001570796 | B | 45 | 1.066666667 | 0.307692308 | 0 | C | Hirosawa (1975)
262 | 580 | 658 | 658 | 79.4 | 0.00785 | 0.01178 | 0.01131 | 0.01178 | B | 17.5 | 1.714285714 | 0 | 0.061791562 | T | Kimura and Sugano (1996)
44 | 630 | 578 | 617 | 110.7 | 0.0028 | 0.0388 | 0.0075 | 0.0253 | F | 7.6 | 2.894736842 | 0.306122449 | 0.05 | C | Teng and Chandra (2016)
190 | 402 | 402 | 402 | 19.5 | 0.0025 | 0.058796296 | 0.0038 | 0.0038 | R | 8.333333333 | 1 | 0 | 0 | C | Hidalgo et al. (2002)
292 | 500 | 500 | 500 | 53.72 | 0.005 | 0.042976625 | 0.005 | 0.000669626 | F | 10.66666667 | 1.25 | 0.277777778 | 0.103359173 | C | Dabbagh (2005)
205 | 551 | 498.8 | 485.7 | 16.3 | 0.005 | 0.064 | 0.005 | 0.003652109 | F | 16.68627451 | 0.559929495 | 0.208761123 | 0 | C | Barda et al. (1977)
245 | 458.72 | 458.84 | 458.84 | 23.45 | 0.002764632 | 0.010828938 | 0.00197422 | 0.002961331 | B | 12.5 | 1.333333333 | 0.003448276 | 0 | T | Chiou et al. (2004)
149 | 323.4 | 323.4 | 323.4 | 43.7 | 0.0244 | 0.047 | 0.0244 | 0.001570796 | B | 22.5 | 1.066666667 | 0.222222222 | 0 | C | Hirosawa (1975)
274 | 605 | 605 | 605 | 21.7 | 0.0079 | 0.0032 | 0.0073 | 0.001 | F | 35.93333333 | 0.749536178 | 0.370544721 | 0.069565732 | S | Palermo and Vecchio (2002)
35 | 653 | 667 | 667 | 70.3 | 0.0036 | 0.097 | 0.0025 | 0 | R | 7.5 | 1.166666667 | 0 | 0.06970128 | C | Park et al. (2015)
144 | 294 | 294 | 294 | 45.3 | 0.0092 | 0.047 | 0.0092 | 0.001570796 | B | 11.25 | 1.066666667 | 0.142857143 | 0 | C | Hirosawa (1975)
103 | 401.8 | 401.8 | 401.8 | 17.9 | 0.0047 | 0.0071 | 0.0054 | 0.000707761 | F | 16.08695652 | 0.581081081 | 0.252760023 | 0 | C | Hirosawa (1975)
121 | 406.7 | 420.4 | 420.4 | 13.7 | 0.005 | 0.0251 | 0.0061 | 0.018593707 | R | 10.625 | 1 | 0 | 0.143065693 | T | Hirosawa (1975)
101 | 382.2 | 382.2 | 382.2 | 16.1 | 0.0036 | 0.0068 | 0.0041 | 0.000684169 | F | 12.33333333 | 0.581081081 | 0.223880597 | 0 | C | Hirosawa (1975)
97 | 382.2 | 382.2 | 382.2 | 16.9 | 0.0036 | 0.0068 | 0.0041 | 0.000684169 | F | 12.33333333 | 0.581081081 | 0.223880597 | 0 | C | Hirosawa (1975)
111 | 323.4 | 323.4 | 401.8 | 13.8 | 0.0069 | 0.0152 | 0.0066 | 0.000569661 | F | 23.125 | 1.081081081 | 0.29753762 | 0 | C | Hirosawa (1975)
207 | 535 | 535 | 490.6 | 19 | 0.005 | 0.041 | 0 | 0 | F | 16.68627451 | 0.559929495 | 0.208761123 | 0 | C | Barda et al. (1977)
201 | 366 | 366 | 366 | 18.8 | 0.0025 | 0.0625 | 0.0025 | 0.0025 | R | 21.25 | 0.352941176 | 0 | 0 | T | Hidalgo et al. (2002)
160 | 571.3 | 571.3 | 284.2 | 21.3 | 0.0066 | 0.0177 | 0.0066 | 0.000567232 | B | 27 | 0.5 | 0.2 | 0 | C | Hirosawa (1975)
54 | 489.2 | 489.2 | 489.2 | 49.3 | 0.0029 | 0.0367 | 0.0063 | 0.0135 | B | 12.69607843 | 3.530501931 | 0.292402716 | 0.076219904 | T | Oesterle et al. (1979)
32 | 653 | 667 | 667 | 70.3 | 0.0066 | 0.097 | 0.0051 | 0 | R | 7.5 | 1.166666667 | 0 | 0.06970128 | C | Park et al. (2015)
199 | 366 | 366 | 366 | 17.1 | 0.0025 | 0.0625 | 0.0013 | 0.0013 | R | 21.25 | 0.352941176 | 0 | 0 | T | Hidalgo et al. (2002)
40 | 630 | 578 | 617 | 110.7 | 0.0028 | 0.0388 | 0.0075 | 0.0253 | F | 7.6 | 1.578947368 | 0.306122449 | 0.05 | C | Teng and Chandra (2016)
260 | 580 | 658 | 658 | 72.8 | 0.00785 | 0.01178 | 0.01131 | 0.01178 | B | 17.5 | 1.714285714 | 0 | 0.151528159 | T | Kimura and Sugano (1996)
53 | 511.2 | 511.2 | 487.1 | 21.8 | 0.0029 | 0.0367 | 0.0063 | 0.0081 | B | 12.69607843 | 3.530501931 | 0.292402716 | 0.134416041 | T | Oesterle et al. (1979)
177 | 434 | 455.1 | 434 | 31.7 | 0.004 | 0.049 | 0.0055 | 0 | R | 7.507389163 | 2.17519685 | 0 | 0.090625004 | T | Villalobos (2014)
62 | 806 | 806 | 453 | 44 | 0.0041 | 0.0265 | 0.0041 | 0.0283 | R | 10.00985222 | 1 | 0 | 0 | S | Cheng et al. (2016)
196 | 362 | 362 | 362 | 16.3 | 0.0026 | 0.053333333 | 0.0013 | 0.0013 | R | 14 | 0.5 | 0 | 0 | T | Hidalgo et al. (2002)
192 | 471 | 471 | 471 | 18.1 | 0.0013 | 0.047222222 | 0.0025 | 0.0025 | R | 10.83333333 | 0.692307692 | 0 | 0 | C | Hidalgo et al. (2002)
209 | 528 | 496.1 | 496.1 | 21.2 | 0.0025 | 0.041 | 0.005 | 0.003652109 | F | 16.68627451 | 0.559929495 | 0.208761123 | 0 | C | Barda et al. (1977)
155 | 323.4 | 323.4 | 323.4 | 43.8 | 0.0122 | 0.047 | 0.0122 | 0.001570796 | B | 11.25 | 1.066666667 | 0.142857143 | 0 | C | Hirosawa (1975)
116 | 406.7 | 421.3 | 421.3 | 20.8 | 0.005 | 0.0568 | 0.0057 | 0.018593707 | R | 10.625 | 1 | 0 | 0.094230769 | T | Hirosawa (1975)
67 | 472 | 516 | 423 | 47.1 | 0.0027 | 0.0323 | 0.0027 | 0.013 | R | 8.019736842 | 2 | 0 | 0.073449667 | T | Tran (2012)
150 | 323.4 | 323.4 | 323.4 | 43.9 | 0.0244 | 0.047 | 0.0244 | 0.001570796 | B | 22.5 | 1.066666667 | 0.222222222 | 0 | C | Hirosawa (1975)
303 | 490 | 490 | 631 | 19.3 | 0.0013 | 0.014 | 0.0011 | 0 | R | 5.652173913 | 1.846153846 | 0 | 0.051986761 | T | Gebreyohaness et al (2014)
96 | 382.2 | 382.2 | 382.2 | 22.4 | 0.0036 | 0.0068 | 0.0041 | 0.000684169 | F | 12.33333333 | 0.581081081 | 0.223880597 | 0 | C | Hirosawa (1975)
281 | 478 | 478 | 538 | 54.8 | 0.0026 | 0.023 | 0.0026 | 0 | R | 19.4 | 1.443298969 | 0 | 0.038321168 | T | Tomazevic et al. (1996)
112 | 323.4 | 323.4 | 401.8 | 17.9 | 0.0073 | 0.0152 | 0.0072 | 0.000569661 | F | 16.81818182 | 1.081081081 | 0.258313539 | 0 | C | Hirosawa (1975)
269 | 296 | 296 | 296 | 41.8 | 0.0156 | 0.0156 | 0.0156 | 0.0156 | F | 25.66666667 | 0.727272727 | 0.25477707 | 0.046536797 | S | Nakamura et al. (2009)
200 | 366 | 366 | 366 | 19 | 0.0013 | 0.0625 | 0.0025 | 0.0025 | R | 21.25 | 0.352941176 | 0 | 0 | T | Hidalgo et al. (2002)
279 | 478 | 478 | 478 | 41.1 | 0.0026 | 0 | 0.0026 | 0 | R | 19.4 | 1.443298969 | 0 | 0.051094891 | T | Tomazevic et al. (1996)
76 | 446 | 446 | 446 | 28.9 | 0.002 | 0.001964126 | 0.002 | 0.008 | R | 16 | 1.09375 | 0 | 0 | T | Hube et al. (2017)
220 | 352 | 392 | 392 | 37.7 | 0.006230058 | 0.0167 | 0.005980855 | 0.009345087 | R | 8 | 1 | 0 | 0.417281582 | T | SLDRCE (2008)
340 | 429 | 429 | 460 | 31.4 | 0.0055 | 0.0314 | 0.0055 | 0.0028 | B | 11.66666667 | 0.857142857 | 0.243902439 | 0 | T | Mansur et al. (1992)
293 | 500 | 500 | 500 | 53.72 | 0.013 | 0.042976625 | 0.013 | 0.001368736 | F | 10.66666667 | 1.25 | 0.277777778 | 0.112403101 | S | Dabbagh (2005)
197 | 366 | 366 | 366 | 17 | 0.0013 | 0.053333333 | 0.0026 | 0.0026 | R | 14 | 0.5 | 0 | 0 | T | Hidalgo et al. (2002)
294 | 500 | 500 | 500 | 63.99 | 0.008 | 0.045860167 | 0.008 | 0.001000377 | F | 10.66666667 | 1.25 | 0.277777778 | 0.092592593 | C | Dabbagh (2005)
59 | 453 | 453 | 453 | 39 | 0.0031 | 0.0316 | 0.0031 | 0.0283 | R | 10.00985222 | 1 | 0 | 0 | S | Cheng et al. (2016)
102 | 401.8 | 401.8 | 401.8 | 26.5 | 0.0043 | 0.0071 | 0.0049 | 0.000707761 | F | 14.8 | 0.581081081 | 0.242339833 | 0 | C | Hirosawa (1975)
2 | 585 | 610 | 610 | 21.6 | 0.0028 | 0.013 | 0.0028 | 0.017 | R | 12 | 1 | 0 | 0 | S | Salonikios et al. (1999)
157 | 323.4 | 323.4 | 323.4 | 40.8 | 0.0122 | 0.047 | 0.0122 | 0.001570796 | B | 11.25 | 1.066666667 | 0.142857143 | 0 | C | Hirosawa (1975)
146 | 294 | 294 | 294 | 46.3 | 0.0244 | 0.047 | 0.0244 | 0.001570796 | B | 45 | 1.066666667 | 0.307692308 | 0 | C | Hirosawa (1975)
129 | 284.2 | 284.2 | 294 | 34.3 | 0.0183 | 0.047 | 0.0183 | 0.001570796 | B | 22.5 | 1.066666667 | 0.222222222 | 0 | C | Hirosawa (1975)
255 | 776 | 1262 | 1262 | 74.88 | 0.004850206 | 0.01888 | 0.01416 | 0.01128 | B | 16.25 | 2.307692308 | 0.217391304 | 0.102424749 | T | Kabeyasawa and Matsumoto (1992)
244 | 458.72 | 458.84 | 458.84 | 23.45 | 0.003752 | 0.010828938 | 0.00197422 | 0.002961331 | B | 12.5 | 1.333333333 | 0.003448276 | 0 | T | Chiou et al. (2004)
257 | 726 | 1233 | 1233 | 43.68 | 0.001991405 | 0.024670193 | 0.00984 | 0.00784 | B | 16.25 | 2.307692308 | 0.217391304 | 0.156075808 | T | Kabeyasawa and Matsumoto (1992)
153 | 323.4 | 323.4 | 323.4 | 43.1 | 0.0163 | 0.047 | 0.0163 | 0.001570796 | B | 15 | 1.066666667 | 0.173913043 | 0 | C | Hirosawa (1975)
77 | 446 | 446 | 446 | 28.9 | 0.0014 | 0.001374888 | 0.0014 | 0.008 | R | 16 | 1.09375 | 0 | 0 | C | Hube et al. (2017)
61 | 475 | 475 | 453 | 44 | 0.0082 | 0.052 | 0.0082 | 0.0283 | R | 10.00985222 | 1 | 0 | 0 | S | Cheng et al. (2016)
324 | 584 | 584 | 473 | 24 | 0.0034 | 0.0515 | 0.0034 | 0.0034 | R | 12.5 | 0.5 | 0 | 0 | T | Terzioglu et al. (2018)
158 | 571 | 571.3 | 284.2 | 20.6 | 0.0066 | 0.0177 | 0.0066 | 0.000567232 | B | 27 | 0.5 | 0.2 | 0 | C | Hirosawa (1975)
326 | 481 | 481 | 440 | 23.7 | 0.0034 | 0.0515 | 0.0034 | 0.0034 | R | 12.5 | 0.5 | 0 | 0 | T | Terzioglu et al. (2018)
163 | 284.2 | 284.2 | 284.2 | 20.5 | 0.0069 | 0.0177 | 0.0066 | 0.000567232 | B | 27 | 0.5 | 0.2 | 0 | C | Hirosawa (1975)
41 | 630 | 610 | 617 | 93.5 | 0.0028 | 0.0693 | 0.0028 | 0.0285 | B | 4.4 | 2.727272727 | 0.302158273 | 0.05 | T | Teng and Chandra (2016)
154 | 323.4 | 323.4 | 323.4 | 44.4 | 0.0163 | 0.047 | 0.0163 | 0.001570796 | B | 15 | 1.066666667 | 0.173913043 | 0 | C | Hirosawa (1975)
142 | 294 | 294 | 294 | 40 | 0.0122 | 0.047 | 0.0122 | 0.001570796 | B | 15 | 1.066666667 | 0.173913043 | 0 | C | Hirosawa (1975)
109 | 323.4 | 323.4 | 401.8 | 14.2 | 0.0045 | 0.0152 | 0.0043 | 0.000569661 | F | 15.41666667 | 1.081081081 | 0.247440273 | 0 | C | Hirosawa (1975)
43 | 630 | 610 | 617 | 96.8 | 0.0075 | 0.0388 | 0.0028 | 0.0253 | F | 7.6 | 2.894736842 | 0.306122449 | 0.05 | C | Teng and Chandra (2016)
323 | 481 | 481 | 440 | 25.8 | 0.0068 | 0.0515 | 0.0068 | 0.0068 | R | 12.5 | 0.5 | 0 | 0 | T | Terzioglu et al. (2018)
137 | 284.2 | 284.2 | 294 | 35.8 | 0.0092 | 0.047 | 0.0092 | 0.001570796 | B | 11.25 | 1.066666667 | 0.142857143 | 0 | C | Hirosawa (1975)
34 | 653 | 667 | 667 | 46.1 | 0.0036 | 0.097 | 0.0025 | 0 | R | 7.5 | 1.166666667 | 0 | 0.070137383 | C | Park et al. (2015)
151 | 323.4 | 323.4 | 323.4 | 45.1 | 0.0244 | 0.047 | 0.0244 | 0.001570796 | B | 22.5 | 1.066666667 | 0.222222222 | 0 | C | Hirosawa (1975)
25 | 540 | 400 | 400 | 31.8 | 0.0047 | 0.0302 | 0.0031 | 0.0017 | R | 10 | 2 | 0 | 0 | C | Pilakoutas et al. (1995)
208 | 526 | 494.7 | 473.3 | 28.9 | 0 | 0.041 | 0.005 | 0.003652109 | F | 16.68627451 | 0.559929495 | 0.208761123 | 0 | C | Barda et al. (1977)
285 | 469 | 469 | 465 | 41.1 | 0.0038 | 0.06 | 0.0038 | 0 | R | 19.4 | 1.443298969 | 0 | 0.051094891 | T | Tomazevic et al. (1996)
38 | 630 | 610 | 617 | 103.3 | 0.0028 | 0.0388 | 0.0028 | 0.0253 | F | 7.6 | 1.578947368 | 0.306122449 | 0.05 | C | Teng and Chandra (2016)
72 | 446 | 604 | 604 | 28.9 | 0.002 | 0.001964126 | 0.002 | 0.008 | R | 16 | 1.09375 | 0 | 0 | C | Hube et al. (2017)
256 | 726 | 1233 | 1233 | 44.4 | 0.001991405 | 0.018541928 | 0.00984 | 0.00784 | B | 16.25 | 2.307692308 | 0.217391304 | 0.134351743 | T | Kabeyasawa and Matsumoto (1992)
295 | 500 | 500 | 500 | 63.99 | 0.008 | 0.045860167 | 0.008 | 0.001000377 | F | 10.66666667 | 1.25 | 0.277777778 | 0 | C | Dabbagh (2005)
300 | 351 | 351 | 488 | 19.6 | 0.002 | 0.014 | 0.0017 | 0 | R | 8.666666667 | 1.846153846 | 0 | 0 | C | Gebreyohaness et al (2014)
335 | 322.6120203 | 322.6120203 | 231.2404242 | 36.49396468 | 0.0083 | 0.01 | 0.0083 | 0.131142857 | R | 10 | 1 | 0 | 0 | S | Aanasopoulou (2010)
99 | 382.2 | 382.2 | 382.2 | 16.9 | 0.0036 | 0.0068 | 0.0041 | 0.000684169 | F | 12.33333333 | 0.581081081 | 0.223880597 | 0 | C | Hirosawa (1975)
299 | 300 | 300 | 429 | 20.9 | 0.0013 | 0 | 0.0012 | 0 | R | 5.652173913 | 1.230769231 | 0 | 0.048006913 | C | Gebreyohaness et al (2014)
195 | 367 | 367 | 367 | 16.4 | 0.0025 | 0.079166667 | 0.0025 | 0.0025 | R | 16.25 | 0.692307692 | 0 | 0 | T | Hidalgo et al. (2002)
141 | 294 | 294 | 294 | 48.7 | 0.0183 | 0.047 | 0.0183 | 0.001570796 | B | 22.5 | 1.066666667 | 0.222222222 | 0 | C | Hirosawa (1975)
132 | 284.2 | 284.2 | 294 | 35.6 | 0.0122 | 0.047 | 0.0122 | 0.001570796 | B | 15 | 1.066666667 | 0.173913043 | 0 | C | Hirosawa (1975)
286 | 469 | 469 | 465 | 41.1 | 0.0038 | 0.06 | 0.0038 | 0 | R | 19.4 | 1.443298969 | 0 | 0.102189781 | T | Tomazevic et al. (1996)
107 | 323.4 | 323.4 | 401.8 | 18.6 | 0.0067 | 0.0071 | 0.007 | 0.000569661 | F | 15.41666667 | 0.581081081 | 0.247440273 | 0 | C | Hirosawa (1975)
31 | 653 | 477 | 667 | 46.5 | 0.0066 | 0.097 | 0.0068 | 0 | R | 7.5 | 1.166666667 | 0 | 0.06953405 | C | Park et al. (2015)
100 | 382.2 | 382.2 | 382.2 | 16.1 | 0.0036 | 0.0068 | 0.0041 | 0.000684169 | F | 12.33333333 | 0.581081081 | 0.223880597 | 0 | C | Hirosawa (1975)
71 | 477 | 443 | 423 | 57.5 | 0.0061 | 0.0606 | 0.0061 | 0.012979684 | R | 8.019736842 | 1.500410172 | 0 | 0.015862497 | S | Tran (2012)
79 | 446 | 632 | 632 | 28.9 | 0.0017 | 0.001669507 | 0.0017 | 0.006 | R | 18.82352941 | 1.09375 | 0 | 0 | C | Hube et al. (2017)
301 | 351 | 351 | 488 | 16.2 | 0.0013 | 0.014 | 0.0011 | 0 | R | 5.652173913 | 1.846153846 | 0 | 0 | T | Gebreyohaness et al (2014)
52 | 525 | 525 | 525 | 38.4 | 0.003 | 0.0389 | 0.0071 | 0.014336 | F | 16.68627451 | 2.686251469 | 0.258923513 | 0 | T | Oesterle et al. (1976)
251 | 364.56 | 364.56 | 515.48 | 27.3 | 0.0036 | 0.004595717 | 0.0036 | 0.001132925 | B | 31.25 | 0.8 | 0 | 0 | T | Hsiao et al.(2008)
182 | 445.6 | 523.9 | 445.6 | 27.4 | 0.0067 | 0.0049 | 0.0046 | 0 | R | 9.333333333 | 2.5 | 0 | 0.150156413 | T | Hube et al. (2014)
105 | 323.4 | 323.4 | 401.8 | 15.4 | 0.0055 | 0.0071 | 0.0063 | 0.000569661 | F | 18.5 | 0.581081081 | 0.270186335 | 0 | C | Hirosawa (1975)
118 | 406.7 | 414.9 | 414.9 | 14.7 | 0.005 | 0.0568 | 0.0108 | 0.037187413 | R | 10.625 | 1 | 0 | 0.133333333 | T | Hirosawa (1975)
252 | 364 | 364 | 571 | 13.9 | 0.0019 | 0.019 | 0.0019 | 0.010263398 | B | 29.16666667 | 0.442857143 | 0 | 0 | T | Hwang et al. (2004)
139 | 294 | 294 | 294 | 43.4 | 0.0183 | 0.047 | 0.0183 | 0.001570796 | B | 45 | 1.066666667 | 0.307692308 | 0 | C | Hirosawa (1975)
87 | 623.3 | 623.3 | 623.3 | 26 | 0.0016 | 0.0081 | 0.0014 | 0.002261947 | B | 21.875 | 1.071428571 | 0.235849057 | 0.053338171 | T | Hirosawa (1975)
330 | 572 | 568 | 568 | 31.12 | 0.01206 | 0.012314789 | 0.00113 | 0 | R | 6 | 1.866666667 | 0 | 0 | T | Christidis and Trezos (2017)
161 | 571.3 | 571.3 | 284.2 | 19.6 | 0.0032 | 0.0177 | 0.0033 | 0.000567232 | B | 27 | 0.5 | 0.2 | 0 | C | Hirosawa (1975)
130 | 284.2 | 284.2 | 294 | 30.1 | 0.0183 | 0.047 | 0.0183 | 0.001570796 | B | 22.5 | 1.066666667 | 0.222222222 | 0 | C | Hirosawa (1975)
78 | 446 | 604 | 604 | 28.9 | 0.0025 | 0.002455157 | 0.0025 | 0.006 | R | 18.82352941 | 1.09375 | 0 | 0 | C | Hube et al. (2017)
276 | 393 | 372 | 393 | 61.3 | 0.0291 | 0 | 0.0116 | 0 | R | 4.777777778 | 1.511627907 | 0 | 0.199805253 | T | Tokunaga and Nakachi (2012)
176 | 434 | 530.9 | 482.6 | 31 | 0.004 | 0.049 | 0.0055 | 0.0123 | R | 7.507389163 | 2.17519685 | 0 | 0.092671375 | T | Villalobos (2014)
104 | 323.4 | 323.4 | 401.8 | 17.9 | 0.0044 | 0.0071 | 0.005 | 0.000569661 | F | 14.8 | 0.581081081 | 0.242339833 | 0 | C | Hirosawa (1975)
30 | 653 | 667 | 667 | 46.5 | 0.0066 | 0.097 | 0.0051 | 0 | R | 7.5 | 1.166666667 | 0 | 0.06953405 | C | Park et al. (2015)
55 | 453.4 | 481.6 | 453.4 | 42 | 0.0029 | 0.0367 | 0.0138 | 0.0135 | B | 12.69607843 | 3.530501931 | 0.292402716 | 0.08946765 | T | Oesterle et al. (1979)
156 | 323.4 | 323.4 | 323.4 | 43.7 | 0.0122 | 0.047 | 0.0122 | 0.001570796 | B | 11.25 | 1.066666667 | 0.142857143 | 0 | C | Hirosawa (1975)
145 | 294 | 294 | 294 | 42.5 | 0.0092 | 0.047 | 0.0092 | 0.001570796 | B | 11.25 | 1.066666667 | 0.142857143 | 0 | C | Hirosawa (1975)
33 | 653 | 667 | 667 | 46.5 | 0.0054 | 0.097 | 0.0051 | 0.0498 | B | 5.5 | 1.590909091 | 0.176470588 | 0.072738773 | C | Park et al. (2015)
133 | 284.2 | 284.2 | 294 | 34.3 | 0.0122 | 0.047 | 0.0122 | 0.001570796 | B | 15 | 1.066666667 | 0.173913043 | 0 | C | Hirosawa (1975)
211 | 527 | 495.4 | 477.5 | 23.4 | 0.005 | 0.041 | 0.005 | 0.003652109 | F | 16.68627451 | 1.119271445 | 0.208761123 | 0 | C | Barda et al. (1977)
164 | 284.2 | 284.2 | 284.2 | 19.6 | 0.0069 | 0.0177 | 0.0066 | 0.000567232 | B | 27 | 0.5 | 0.2 | 0 | C | Hirosawa (1975)
113 | 323.4 | 323.4 | 401.8 | 16.8 | 0.0073 | 0.0152 | 0.0072 | 0.000569661 | F | 16.81818182 | 1.081081081 | 0.258313539 | 0 | C | Hirosawa (1975)
50 | 531.9 | 531.9 | 531.9 | 53.6 | 0.0029 | 0.0367 | 0.0063 | 0.000302312 | B | 12.69607843 | 3.530501931 | 0.292402716 | 0 | T | Oesterle et al. (1976)
27 | 540 | 550 | 550 | 32 | 0.0047 | 0.0302 | 0.0039 | 0.0078 | R | 10 | 2 | 0 | 0 | T | Pilakoutas et al. (1995)
143 | 294 | 294 | 294 | 46.1 | 0.0122 | 0.047 | 0.0122 | 0.001570796 | B | 15 | 1.066666667 | 0.173913043 | 0 | C | Hirosawa (1975)
81 | 444 | 458.4 | 458 | 45.9 | 0.0147 | 0.0555 | 0.0184 | 0.0226 | B | 6.684210526 | 5 | 0.384848485 | 0.075151832 | T | Liu et al. (2009)
63 | 475 | 475 | 453 | 42 | 0.0082 | 0.052 | 0.0082 | 0.0141 | R | 10.00985222 | 1 | 0 | 0 | S | Cheng et al. (2016)
284 | 478 | 478 | 538 | 41.1 | 0.0026 | 0.023 | 0.0026 | 0.001679157 | R | 19.4 | 1.443298969 | 0 | 0.102189781 | T | Tomazevic et al. (1996)
198 | 370 | 370 | 370 | 18.1 | 0.0026 | 0.053333333 | 0.0026 | 0.0026 | R | 14 | 0.5 | 0 | 0 | T | Hidalgo et al. (2002)
210 | 539 | 500.9 | 500.9 | 25.7 | 0.005 | 0.041 | 0.005 | 0.003652109 | F | 16.68627451 | 0.279670975 | 0.208761123 | 0 | C | Barda et al. (1977)
277 | 393 | 372 | 393 | 32.5 | 0.0291 | 0 | 0.0116 | 0 | R | 4.777777778 | 1.511627907 | 0 | 0.399920493 | T | Tokunaga and Nakachi (2012)
73 | 446 | 604 | 604 | 28.9 | 0.002 | 0.001964126 | 0.002 | 0.003 | R | 16 | 1.09375 | 0 | 0 | S | Hube et al. (2017)
242 | 458.72 | 458.84 | 458.84 | 23.45 | 0.0038 | 0.010967475 | 0.001999477 | 0.002999215 | B | 12.5 | 1.333333333 | 0.003448276 | 0 | T | Chiou et al. (2004)
287 | 469 | 469 | 465 | 41.1 | 0.0038 | 0.06 | 0.0038 | 0.001647541 | R | 19.4 | 1.443298969 | 0 | 0.051094891 | T | Tomazevic et al. (1996)
114 | 406.7 | 419 | 419 | 17.2 | 0.005 | 0.0568 | 0.0026 | 0.009296853 | R | 10.625 | 1 | 0 | 0.113953488 | T | Hirosawa (1975)
288 | 469 | 469 | 465 | 41.1 | 0.0038 | 0.06 | 0.0038 | 0.001647541 | R | 19.4 | 1.443298969 | 0 | 0.102189781 | T | Tomazevic et al. (1996)
82 | 475 | 544.7 | 544.3 | 56.4 | 0.0147 | 0.0555 | 0.0184 | 0.0226 | B | 6.684210526 | 5 | 0.384848485 | 0.0611608 | T | Liu et al. (2009)
283 | 478 | 478 | 538 | 41.1 | 0.0026 | 0.023 | 0.0026 | 0.001679157 | R | 19.4 | 1.443298969 | 0 | 0.051094891 | T | Tomazevic et al. (1996)
267 | 424 | 424 | 424 | 31.4 | 0.00227 | 0.0133 | 0.00278 | 0 | R | 8.026315789 | 1.12295082 | 0 | 0.000101333 | T | Massone et al. (2009)
175 | 434 | 530.9 | 482.6 | 31.4 | 0.004 | 0.049 | 0.0055 | 0.0123 | R | 7.507389163 | 2.17519685 | 0 | 0.091490848 | T | Villalobos (2014)
297 | 500 | 500 | 500 | 60.83 | 0.01 | 0.050423673 | 0.01 | 0.001240932 | F | 10.66666667 | 1.25 | 0.277777778 | 0.107095047 | C | Dabbagh (2005)
42 | 630 | 610 | 617 | 103.3 | 0.0028 | 0.0388 | 0.0028 | 0.0253 | F | 7.6 | 2.894736842 | 0.306122449 | 0.05 | C | Teng and Chandra (2016)
108 | 401.8 | 401.8 | 401.8 | 14.2 | 0.004 | 0.0152 | 0.0038 | 0.000707761 | F | 13.7037037 | 1.081081081 | 0.232744783 | 0 | C | Hirosawa (1975)
188 | 392 | 392 | 392 | 19.4 | 0.0025 | 0.047222222 | 0.0013 | 0.0013 | R | 8.333333333 | 1 | 0 | 0 | C | Hidalgo et al. (2002)
1 | 585 | 610 | 610 | 22.2 | 0.0057 | 0.017 | 0.0057 | 0.017 | R | 12 | 1 | 0 | 0 | S | Salonikios et al. (1999)
140 | 294 | 294 | 294 | 42.9 | 0.0183 | 0.047 | 0.0183 | 0.001570796 | B | 22.5 | 1.066666667 | 0.222222222 | 0 | C | Hirosawa (1975)
254 | 776 | 1262 | 1262 | 70.08 | 0.004850206 | 0.01888 | 0.01416 | 0.01128 | B | 16.25 | 2.307692308 | 0.217391304 | 0.109440143 | T | Kabeyasawa and Matsumoto (1992)
259 | 726 | 1233 | 1233 | 52.16 | 0.003899835 | 0.03184 | 0.00984 | 0.00784 | B | 16.25 | 2.307692308 | 0.217391304 | 0.13070152 | T | Kabeyasawa and Matsumoto (1992)
135 | 284.2 | 284.2 | 294 | 32.8 | 0.0092 | 0.047 | 0.0092 | 0.001570796 | B | 11.25 | 1.066666667 | 0.142857143 | 0 | C | Hirosawa (1975)
174 | 434 | 530.9 | 434 | 33.8 | 0.004 | 0.049 | 0.0055 | 0 | R | 7.507389163 | 2.17519685 | 0 | 0.084994457 | T | Villalobos (2014)
280 | 478 | 478 | 478 | 41.1 | 0.0026 | 0 | 0.0026 | 0 | R | 19.4 | 1.443298969 | 0 | 0.102189781 | T | Tomazevic et al. (1996)
302 | 490 | 490 | 631 | 20.2 | 0.002 | 0.014 | 0.0017 | 0 | R | 8.666666667 | 1.846153846 | 0 | 0.050774308 | C | Gebreyohaness et al (2014)
80 | 446 | 446 | 446 | 28.9 | 0.0025 | 0.002455157 | 0.0025 | 0.006 | R | 18.82352941 | 1.09375 | 0 | 0 | T | Hube et al. (2017)
258 | 726 | 1233 | 1233 | 48.24 | 0.003899835 | 0.024670193 | 0.00984 | 0.00784 | B | 16.25 | 2.307692308 | 0.217391304 | 0.123657077 | T | Kabeyasawa and Matsumoto (1992)
110 | 323.4 | 323.4 | 401.8 | 16.2 | 0.005 | 0.0152 | 0.0048 | 0.000569661 | F | 16.81818182 | 1.081081081 | 0.258313539 | 0 | C | Hirosawa (1975)
85 | 448 | 452 | 452 | 28.3 | 0.0059 | 0.0403 | 0.0059 | 0.022 | R | 6.5 | 2.076923077 | 0 | 0 | S | Ghorbani-Renani et al. (2009)
304 | 351 | 351 | 472 | 18.7 | 0.002 | 0.014 | 0.002 | 0 | R | 8.666666667 | 1.230769231 | 0 | 0 | C | Gebreyohaness et al (2014)
194 | 366 | 366 | 366 | 17.6 | 0.0026 | 0.060666667 | 0.0026 | 0.0026 | R | 13 | 0.692307692 | 0 | 0 | T | Hidalgo et al. (2002)
138 | 294 | 294 | 294 | 45.8 | 0.0183 | 0.047 | 0.0183 | 0.001570796 | B | 45 | 1.066666667 | 0.307692308 | 0 | C | Hirosawa (1975)
159 | 571.3 | 571.3 | 284.2 | 20.8 | 0.0066 | 0.0177 | 0.0066 | 0.000567232 | B | 27 | 0.5 | 0.2 | 0 | C | Hirosawa (1975)
243 | 458.72 | 458.84 | 458.84 | 23.45 | 0.0028 | 0.010967475 | 0.001999477 | 0.002999215 | B | 12.5 | 1.333333333 | 0.003448276 | 0 | T | Chiou et al. (2004)
134 | 284.2 | 284.2 | 294 | 33.8 | 0.0122 | 0.047 | 0.0122 | 0.001570796 | B | 15 | 1.066666667 | 0.173913043 | 0 | C | Hirosawa (1975)
253 | 443 | 443 | 571 | 22.6 | 0.0042 | 0.019 | 0.0042 | 0.012490893 | B | 29.16666667 | 0.442857143 | 0 | 0 | S | Hwang et al. (2004)
74 | 446 | 601 | 601 | 28.9 | 0.0026 | 0.002553363 | 0.0026 | 0.008 | R | 16 | 1.09375 | 0 | 0 | C | Hube et al. (2017)
58 | 463.7 | 463.7 | 463.7 | 45.6 | 0.0031 | 0.0435 | 0.0063 | 0.0143 | F | 16.68627451 | 2.686251469 | 0.258923513 | 0.072576354 | T | Oesterle et al. (1979)
263 | 580 | 658 | 658 | 43.1 | 0.00785 | 0.01178 | 0.01131 | 0.01178 | B | 17.5 | 1.714285714 | 0 | 0.255945476 | T | Kimura and Sugano (1996)
298 | 530 | 530 | 667 | 18.4 | 0.002 | 0 | 0.0018 | 0 | R | 8.666666667 | 1.230769231 | 0 | 0.05574136 | C | Gebreyohaness et al (2014)
296 | 500 | 500 | 500 | 60.83 | 0.005 | 0.050423673 | 0.005 | 0.00078566 | F | 10.66666667 | 1.25 | 0.277777778 | 0.107095047 | C | Dabbagh (2005)

## stage_1_pre_random_inter
No.(Sheet1) | Author | Yield Stresses of Vertical Bars (MPa) | Yield Stresses of Horizontal Reinforcement (MPa) | Yield Stress of Confinement Reinforcement (MPa) | Concrete Compressive Strength (MPa) | Web Vertical Reinforcement Ratio | Boundary Region Vertical Reinforcement Ratio | Web Horizontal Reinforcement Ratio | Boundary Region (Volume) Horizontal Reinforcement Ratio | lw/tw | Aspect ratio | Af/Ag | P/fcAg | Section_R | Section_B | Section_F | FailureMode
128 | Hirosawa (1975) | 284.2 | 284.2 | 294 | 31.9 | 0.0367 | 0.047 | 0.0367 | 0.001570796 | 45 | 1.066666667 | 0.615384615 | 0 | 0 | 1 | 0 | 2
303 | Aanasopoulou (2010) | 316.9654471 | 316.9654471 | 243.5222337 | 29.9577322 | 0.005 | 0.012 | 0.005 | 0.143174603 | 10 | 1.3 | 0 | 0 | 1 | 0 | 0 | 1
266 | Massone et al. (2009) | 351 | 351 | 351 | 33 | 0.00256 | 0.0133 | 0.00278 | 0 | 10 | 1 | 0 | 0 | 1 | 0 | 0 | 2
26 | Pilakoutas et al. (1995) | 500 | 400 | 400 | 38.6 | 0.0031 | 0.0283 | 0.0031 | 0.0017 | 10 | 2 | 0 | 0 | 1 | 0 | 0 | 2
162 | Hirosawa (1975) | 571.3 | 571.3 | 284.2 | 20.8 | 0.0033 | 0.0177 | 0.0033 | 0.000567232 | 27 | 0.5 | 0.4 | 0 | 0 | 1 | 0 | 2
203 | Mansur et al. (1992) | 429 | 429 | 460 | 31.4 | 0.0055 | 0.0314 | 0.0055 | 0.0028 | 11.66666667 | 0.857142857 | 0.487804878 | 0 | 0 | 1 | 0 | 2
206 | Barda et al. (1977) | 544 | 512.6 | 482.3 | 27 | 0.005 | 0.041 | 0.005 | 0.003652109 | 16.68627451 | 0.559929495 | 0.417522245 | 0 | 0 | 0 | 1 | 2
214 | SLDRCE (2008) | 526.77 | 345 | 345 | 37.3 | 0.007 | 0.0372 | 0.0084 | 0.014 | 12 | 2.611111111 | 0 | 0 | 1 | 0 | 0 | 2
275 | Palermo and Vecchio (2002) | 605 | 605 | 605 | 18.8 | 0.0079 | 0.003 | 0.0073 | 0.001 | 35.93333333 | 0.749536178 | 0.741089442 | 0.077334287 | 0 | 0 | 1 | 2
316 | Kuang and Ho (2008) | 520 | 520 | 520 | 31.3 | 0.0092 | 0 | 0.0105 | 0.021 | 12 | 1 | 0 | 0 | 1 | 0 | 0 | 1
342 | Mansur et al. (1992) | 359 | 359 | 460 | 31.4 | 0.0062 | 0.0314 | 0.0062 | 0.0028 | 11.66666667 | 0.857142857 | 0.487804878 | 0 | 0 | 1 | 0 | 2
15 | Lefas et al. (1990a) | 470 | 520 | 420 | 40.48 | 0.025 | 0.033 | 0.008 | 0.009 | 10 | 2.115384615 | 0 | 0.106415324 | 1 | 0 | 0 | 1
51 | Oesterle et al. (1976) | 501.6 | 501.6 | 501.6 | 45.3 | 0.0029 | 0.0367 | 0.0063 | 0.0135 | 12.69607843 | 3.530501931 | 0.584805432 | 0 | 0 | 1 | 0 | 2
126 | Hirosawa (1975) | 284.2 | 284.2 | 294 | 35.3 | 0.0092 | 0.047 | 0.0092 | 0.001570796 | 11.25 | 1.066666667 | 0.285714286 | 0 | 0 | 1 | 0 | 2
94 | Hirosawa (1975) | 261.7 | 261.7 | 294 | 18.6 | 0.0024 | 0.0252 | 0.0024 | 0.000615752 | 13.33333333 | 1.75 | 0.625 | 0 | 0 | 1 | 0 | 1
56 | Oesterle et al. (1979) | 460.9 | 460.9 | 460.9 | 44.1 | 0.0029 | 0.0367 | 0.0063 | 0.0135 | 12.69607843 | 3.530501931 | 0.584805432 | 0.085207285 | 0 | 1 | 0 | 2
127 | Hirosawa (1975) | 406.7 | 414.9 | 414.9 | 20.8 | 0.004 | 0.0844 | 0.0108 | 0.037187413 | 5.3125 | 2 | 0 | 0.094230769 | 1 | 0 | 0 | 1
115 | Hirosawa (1975) | 406.7 | 419 | 419 | 20.8 | 0.005 | 0.0568 | 0.0026 | 0.009296853 | 10.625 | 1 | 0 | 0.094230769 | 1 | 0 | 0 | 2
148 | Hirosawa (1975) | 294 | 294 | 294 | 45.6 | 0.0244 | 0.047 | 0.0244 | 0.001570796 | 45 | 1.066666667 | 0.615384615 | 0 | 0 | 1 | 0 | 2
230 | SLDRCE (2008) | 352 | 392 | 392 | 37.7 | 0.00534005 | 0.0223 | 0.005980855 | 0.009345087 | 8 | 2 | 0 | 0.417281582 | 1 | 0 | 0 | 1
3 | Salonikios et al. (1999) | 610 | 610 | 610 | 23.9 | 0.0028 | 0.013 | 0.0028 | 0.017 | 12 | 1 | 0 | 0.07 | 1 | 0 | 0 | 2
203 | Han et al. (2002) | 395 | 335 | 335 | 36.9 | 0.0032 | 0.0127 | 0.0028 | 0.0099 | 7.5 | 3 | 0 | 0.1 | 1 | 0 | 0 | 1
282 | Tomazevic et al. (1996) | 478 | 478 | 538 | 54.8 | 0.0026 | 0.023 | 0.0026 | 0 | 19.4 | 1.443298969 | 0 | 0.076642336 | 1 | 0 | 0 | 2
11 | Lefas et al. (1990a) | 470 | 520 | 420 | 34.64 | 0.024 | 0.031 | 0.011 | 0.012 | 10.71428571 | 1.1 | 0 | 0.101726603 | 1 | 0 | 0 | 1
193 | Hidalgo et al. (2002) | 471 | 471 | 471 | 15.7 | 0.0026 | 0.047222222 | 0.0025 | 0.0025 | 10.83333333 | 0.692307692 | 0 | 0 | 1 | 0 | 0 | 2
343 | Lu et al. (2017) | 300 | 300 | 300 | 40.5 | 0.0053 | 0 | 0.0025 | 0 | 9.333333333 | 2 | 0 | 0.035868893 | 1 | 0 | 0 | 1
36 | Park et al. (2015) | 653 | 667 | 667 | 46.5 | 0.0036 | 0.097 | 0.0025 | 0.0624 | 7.5 | 1.166666667 | 0 | 0.06953405 | 1 | 0 | 0 | 2
204 | Barda et al. (1977) | 542 | 495.4 | 499.5 | 29 | 0.005 | 0.018 | 0.005 | 0.003652109 | 16.68627451 | 0.559929495 | 0.417522245 | 0 | 0 | 0 | 1 | 2
131 | Hirosawa (1975) | 284.2 | 284.2 | 294 | 34.9 | 0.0183 | 0.047 | 0.0183 | 0.001570796 | 22.5 | 1.066666667 | 0.444444444 | 0 | 0 | 1 | 0 | 2
219 | SLDRCE (2008) | 352 | 392 | 392 | 19.7 | 0.004843924 | 0.0167 | 0.004650167 | 0.007265886 | 8 | 2 | 0 | 0.432586737 | 1 | 0 | 0 | 1
124 | Hirosawa (1975) | 406.7 | 421.3 | 421.3 | 20.8 | 0.004 | 0.0991 | 0.0057 | 0.018593707 | 5.3125 | 2 | 0 | 0.094230769 | 1 | 0 | 0 | 1
236 | Greifenhagen and Lestuzzi (2005) | 504 | 745 | 0 | 20.1 | 0.003 | 0 | 0.003 | 0 | 11.25 | 0.766666667 | 0 | 0.09673853 | 1 | 0 | 0 | 2
265 | Massone et al. (2009) | 424 | 424 | 448.2 | 25.5 | 0.00428 | 0.0312 | 0.00278 | 0 | 10 | 1 | 0 | 0 | 1 | 0 | 0 | 2
344 | Lu et al. (2018) | 300 | 300 | 300 | 40.5 | 0.0053 | 0 | 0.0025 | 0 | 9.333333333 | 2 | 0 | 0.040027605 | 1 | 0 | 0 | 1
37 | Park et al. (2015) | 653 | 667 | 667 | 46.5 | 0.0036 | 0.02 | 0.0025 | 0.062 | 7.5 | 1.166666667 | 0 | 0.06953405 | 1 | 0 | 0 | 1
261 | Kimura and Sugano (1996) | 580 | 658 | 658 | 79 | 0.00785 | 0.01178 | 0.01131 | 0.01178 | 17.5 | 1.714285714 | 0 | 0.100870253 | 0 | 1 | 0 | 2
331 | Christidis and Trezos (2017) | 564 | 568 | 568 | 25.37 | 0.01206 | 0.012329368 | 0.00113 | 0 | 6 | 1.866666667 | 0 | 0 | 1 | 0 | 0 | 2
305 | Gebreyohaness et al (2014) | 351 | 351 | 472 | 21.4 | 0.0013 | 0.014 | 0.0013 | 0 | 5.652173913 | 1.230769231 | 0 | 0 | 1 | 0 | 0 | 2
329 | Christidis and Trezos (2017) | 580 | 588 | 588 | 31.12 | 0.01206 | 0.011895918 | 0.00201 | 0 | 6 | 1.866666667 | 0 | 0 | 1 | 0 | 0 | 2
75 | Hube et al. (2017) | 446 | 632 | 632 | 28.9 | 0.0014 | 0.001374888 | 0.0014 | 0.008 | 16 | 1.09375 | 0 | 0 | 1 | 0 | 0 | 2
264 | Kimura and Sugano (1996) | 580 | 658 | 658 | 42.5 | 0.00785 | 0.01178 | 0.01616 | 0.01178 | 17.5 | 1.714285714 | 0 | 0.259558824 | 0 | 1 | 0 | 2
98 | Hirosawa (1975) | 333.2 | 333.2 | 382.2 | 16.9 | 0.0037 | 0.0068 | 0.0042 | 0.000596455 | 12.33333333 | 0.581081081 | 0.447761194 | 0 | 0 | 0 | 1 | 2
19 | Lefas et al. (1990a) | 470 | 520 | 420 | 24.08 | 0.025 | 0.033 | 0.004 | 0.009 | 10 | 2.115384615 | 0 | 0 | 1 | 0 | 0 | 1
189 | Hidalgo et al. (2002) | 402 | 402 | 402 | 19.6 | 0.0025 | 0.047222222 | 0.0025 | 0.0025 | 8.333333333 | 1 | 0 | 0 | 1 | 0 | 0 | 2
181 | Zhang and Wang (2000) | 305 | 305 | 0 | 34.7 | 0.0067 | 0.0153 | 0.0101 | 0.08 | 7 | 2.142857143 | 0 | 0.283429395 | 1 | 0 | 0 | 1
70 | Tran (2012) | 477 | 443 | 423 | 55.8 | 0.0073 | 0.0606 | 0.0073 | 0.012973815 | 8.019736842 | 1.500410172 | 0 | 0.064125688 | 1 | 0 | 0 | 2
173 | Villalobos (2014) | 434 | 530.9 | 0 | 30.3 | 0.004 | 0.049 | 0.0055 | 0 | 7.507389163 | 2.17519685 | 0 | 0.094812298 | 1 | 0 | 0 | 1
213 | SLDRCE (2008) | 478 | 325 | 325 | 18.3 | 0.0099 | 0.0503 | 0.0101 | 0.0101 | 24.88059701 | 0.559688062 | 0 | 0.195703458 | 1 | 0 | 0 | 2
152 | Hirosawa (1975) | 323.4 | 323.4 | 323.4 | 45.4 | 0.0163 | 0.047 | 0.0163 | 0.001570796 | 15 | 1.066666667 | 0.347826087 | 0 | 0 | 1 | 0 | 2
179 | Zhang and Wang (2000) | 305 | 305 | 0 | 40.2 | 0.0067 | 0.0065 | 0.0101 | 0.12 | 7 | 2.142857143 | 0 | 0.278606965 | 1 | 0 | 0 | 1
60 | Cheng et al. (2016) | 786 | 786 | 453 | 38 | 0.0015 | 0.0177 | 0.0015 | 0.0283 | 10.00985222 | 1 | 0 | 0 | 1 | 0 | 0 | 2
39 | Teng and Chandra (2016) | 630 | 610 | 617 | 96.8 | 0.0075 | 0.0388 | 0.0028 | 0.0253 | 7.6 | 1.578947368 | 0.612244898 | 0.05 | 0 | 0 | 1 | 2
86 | Ghorbani-Renani et al. (2009) | 450 | 450 | 450 | 47 | 0.0071 | 0.0356 | 0.0067 | 0.0264 | 6.523809524 | 2.080291971 | 0 | 0 | 1 | 0 | 0 | 1
278 | Tokunaga and Nakachi (2012) | 393 | 372 | 0 | 35.7 | 0.0291 | 0 | 0.0116 | 0 | 4.777777778 | 1.511627907 | 0 | 0.400263465 | 1 | 0 | 0 | 2
18 | Lefas et al. (1990a) | 470 | 520 | 420 | 36 | 0.025 | 0.033 | 0.008 | 0.009 | 10 | 2.115384615 | 0 | 0.213675214 | 1 | 0 | 0 | 1
187 | Hube et al. (2014) | 445.6 | 608.9 | 0 | 27.4 | 0.0072 | 0.0045 | 0.0056 | 0 | 7 | 2.5 | 0 | 0.149635036 | 1 | 0 | 0 | 1
191 | Hidalgo et al. (2002) | 314 | 314 | 314 | 17.6 | 0.0026 | 0.047222222 | 0.0013 | 0.0013 | 10.83333333 | 0.692307692 | 0 | 0 | 1 | 0 | 0 | 2
268 | Nakamura et al. (2009) | 296 | 296 | 296 | 39.3 | 0.0116 | 0.0116 | 0.0116 | 0.0116 | 25.66666667 | 0.727272727 | 0.50955414 | 0.049887446 | 0 | 0 | 1 | 2
212 | SLDRCE (2008) | 478 | 325 | 325 | 18.3 | 0.0099 | 0.031 | 0.0101 | 0.0101 | 24.88059701 | 0.559688062 | 0 | 0.097851729 | 1 | 0 | 0 | 2
327 | Abdulridha and Palermo (2017) | 425 | 425 | 425 | 30.5 | 0.0088 | 0.0133 | 0.0088 | 0.0088 | 6.666666667 | 2.2 | 0 | 0 | 1 | 0 | 0 | 1
351 | Zhou et.(2010) | 345 | 345 | 523.7 | 37.33 | 0.00698 | 0.0372 | 0.00837 | 0.014 | 12 | 2.5 | 0 | 0.079372166 | 1 | 0 | 0 | 1
325 | Terzioglu et al. (2018) | 584 | 584 | 473 | 27 | 0.0034 | 0.0515 | 0.0034 | 0.0034 | 12.5 | 0.5 | 0 | 0.098765432 | 1 | 0 | 0 | 2
7 | Lefas et al. (1990a) | 470 | 520 | 420 | 41.84 | 0.024 | 0.031 | 0.011 | 0.012 | 10.71428571 | 1.1 | 0 | 0 | 1 | 0 | 0 | 1
69 | Tran (2012) | 472 | 516 | 423 | 48.8 | 0.0032 | 0.0323 | 0.0032 | 0.012956589 | 8.019736842 | 1.500410172 | 0 | 0.077194846 | 1 | 0 | 0 | 1
165 | Hirosawa (1975) | 396.9 | 396.9 | 284.2 | 20.9 | 0.0077 | 0.0177 | 0.0074 | 0.000567232 | 27 | 0.5 | 0.4 | 0 | 0 | 1 | 0 | 2
126 | Hirosawa (1975) | 406.7 | 414.9 | 414.9 | 17.8 | 0.004 | 0.0844 | 0.0108 | 0.037187413 | 5.3125 | 2 | 0 | 0.11011236 | 1 | 0 | 0 | 1
250 | Hsiao et al.(2008) | 364.56 | 364.56 | 515.48 | 28.6 | 0.0036 | 0.004595717 | 0.0036 | 0.004036044 | 31.25 | 0.8 | 0 | 0 | 0 | 1 | 0 | 2
106 | Hirosawa (1975) | 323.4 | 323.4 | 401.8 | 19.9 | 0.007 | 0.0071 | 0.0073 | 0.000569661 | 16.08695652 | 0.581081081 | 0.505520046 | 0 | 0 | 0 | 1 | 2
147 | Hirosawa (1975) | 294 | 294 | 294 | 46.8 | 0.0244 | 0.047 | 0.0244 | 0.001570796 | 45 | 1.066666667 | 0.615384615 | 0 | 0 | 1 | 0 | 2
262 | Kimura and Sugano (1996) | 580 | 658 | 658 | 79.4 | 0.00785 | 0.01178 | 0.01131 | 0.01178 | 17.5 | 1.714285714 | 0 | 0.061791562 | 0 | 1 | 0 | 2
321 | Yuan et al. (2018) | 544 | 544 | 473 | 45.9 | 0.0071 | 0.0037 | 0.0071 | 0.008881633 | 6.4 | 1.84375 | 0 | 0.129953023 | 1 | 0 | 0 | 1
310 | Jiang et al. (2013) | 450.1 | 435.2 | 450.1 | 28 | 0.0066 | 0.0125 | 0.0066 | 0.00111 | 8 | 2.5 | 0.555555556 | 0.3 | 0 | 0 | 1 | 1
232 | SLDRCE (2008) | 352 | 392 | 392 | 37.7 | 0.006230058 | 0.0167 | 0.005980855 | 0.009345087 | 8 | 2 | 0 | 0.417281582 | 1 | 0 | 0 | 1
44 | Teng and Chandra (2016) | 630 | 578 | 617 | 110.7 | 0.0028 | 0.0388 | 0.0075 | 0.0253 | 7.6 | 2.894736842 | 0.612244898 | 0.05 | 0 | 0 | 1 | 2
190 | Hidalgo et al. (2002) | 402 | 402 | 402 | 19.5 | 0.0025 | 0.058796296 | 0.0038 | 0.0038 | 8.333333333 | 1 | 0 | 0 | 1 | 0 | 0 | 2
348 | Lu et al. (2022) | 300 | 300 | 300 | 40.5 | 0.0053 | 0 | 0.0025 | 0.00875 | 9.333333333 | 2 | 0 | 0.037022852 | 1 | 0 | 0 | 1
8 | Lefas et al. (1990a) | 470 | 520 | 420 | 42.88 | 0.024 | 0.031 | 0.011 | 0.012 | 10.71428571 | 1.1 | 0 | 0.102167733 | 1 | 0 | 0 | 1
89 | Hirosawa (1975) | 293 | 293 | 294 | 23.5 | 0.0023 | 0.0251 | 0.0021 | 0.000615752 | 13.33333333 | 1.75 | 0.625 | 0 | 0 | 1 | 0 | 1
292 | Dabbagh (2005) | 500 | 500 | 500 | 53.72 | 0.005 | 0.042976625 | 0.005 | 0.000669626 | 10.66666667 | 1.25 | 0.555555556 | 0.103359173 | 0 | 0 | 1 | 2
205 | Barda et al. (1977) | 551 | 498.8 | 485.7 | 16.3 | 0.005 | 0.064 | 0.005 | 0.003652109 | 16.68627451 | 0.559929495 | 0.417522245 | 0 | 0 | 0 | 1 | 2
245 | Chiou et al. (2004) | 458.72 | 458.84 | 458.84 | 23.45 | 0.002764632 | 0.010828938 | 0.00197422 | 0.002961331 | 12.5 | 1.333333333 | 0.006896552 | 0 | 0 | 1 | 0 | 2
149 | Hirosawa (1975) | 323.4 | 323.4 | 323.4 | 43.7 | 0.0244 | 0.047 | 0.0244 | 0.001570796 | 22.5 | 1.066666667 | 0.444444444 | 0 | 0 | 1 | 0 | 2
274 | Palermo and Vecchio (2002) | 605 | 605 | 605 | 21.7 | 0.0079 | 0.0032 | 0.0073 | 0.001 | 35.93333333 | 0.749536178 | 0.741089442 | 0.069565732 | 0 | 0 | 1 | 2
35 | Park et al. (2015) | 653 | 667 | 667 | 70.3 | 0.0036 | 0.097 | 0.0025 | 0 | 7.5 | 1.166666667 | 0 | 0.06970128 | 1 | 0 | 0 | 2
64 | Su and Wong (2007) | 412 | 262 | 0 | 58.8 | 0.0196 | 0 | 0.0054 | 0 | 5 | 3.7875 | 0 | 0.249626494 | 1 | 0 | 0 | 1
144 | Hirosawa (1975) | 294 | 294 | 294 | 45.3 | 0.0092 | 0.047 | 0.0092 | 0.001570796 | 11.25 | 1.066666667 | 0.285714286 | 0 | 0 | 1 | 0 | 2
103 | Hirosawa (1975) | 401.8 | 401.8 | 401.8 | 17.9 | 0.0047 | 0.0071 | 0.0054 | 0.000707761 | 16.08695652 | 0.581081081 | 0.505520046 | 0 | 0 | 0 | 1 | 2
121 | Hirosawa (1975) | 406.7 | 420.4 | 420.4 | 13.7 | 0.005 | 0.0251 | 0.0061 | 0.018593707 | 10.625 | 1 | 0 | 0.143065693 | 1 | 0 | 0 | 2
248 | Deng et al.(2008) | 433.3 | 361.6 | 361.6 | 60.26 | 0.001669162 | 0.023841583 | 0.008000531 | 0.005280351 | 10 | 2 | 0 | 0.133297929 | 1 | 0 | 0 | 1
237 | Greifenhagen and Lestuzzi (2005) | 504 | 745 | 0 | 24.4 | 0.003 | 0 | 0.003 | 0 | 11.25 | 0.766666667 | 0 | 0.049521858 | 1 | 0 | 0 | 1
101 | Hirosawa (1975) | 382.2 | 382.2 | 382.2 | 16.1 | 0.0036 | 0.0068 | 0.0041 | 0.000684169 | 12.33333333 | 0.581081081 | 0.447761194 | 0 | 0 | 0 | 1 | 2
97 | Hirosawa (1975) | 382.2 | 382.2 | 382.2 | 16.9 | 0.0036 | 0.0068 | 0.0041 | 0.000684169 | 12.33333333 | 0.581081081 | 0.447761194 | 0 | 0 | 0 | 1 | 2
111 | Hirosawa (1975) | 323.4 | 323.4 | 401.8 | 13.8 | 0.0069 | 0.0152 | 0.0066 | 0.000569661 | 23.125 | 1.081081081 | 0.595075239 | 0 | 0 | 0 | 1 | 2
207 | Barda et al. (1977) | 535 | 0 | 490.6 | 19 | 0.005 | 0.041 | 0 | 0 | 16.68627451 | 0.559929495 | 0.417522245 | 0 | 0 | 0 | 1 | 2
201 | Hidalgo et al. (2002) | 366 | 366 | 366 | 18.8 | 0.0025 | 0.0625 | 0.0025 | 0.0025 | 21.25 | 0.352941176 | 0 | 0 | 1 | 0 | 0 | 2
233 | SLDRCE (2008) | 352 | 392 | 392 | 37.7 | 0.006230058 | 0.0167 | 0.005980855 | 0.009345087 | 8 | 2 | 0 | 0.417281582 | 1 | 0 | 0 | 1
180 | Zhang and Wang (2000) | 305 | 305 | 0 | 43.1 | 0.0067 | 0.018 | 0.0101 | 0.08 | 7 | 2.142857143 | 0 | 0.19712297 | 1 | 0 | 0 | 1
160 | Hirosawa (1975) | 571.3 | 571.3 | 284.2 | 21.3 | 0.0066 | 0.0177 | 0.0066 | 0.000567232 | 27 | 0.5 | 0.4 | 0 | 0 | 1 | 0 | 2
54 | Oesterle et al. (1979) | 489.2 | 489.2 | 489.2 | 49.3 | 0.0029 | 0.0367 | 0.0063 | 0.0135 | 12.69607843 | 3.530501931 | 0.584805432 | 0.076219904 | 0 | 1 | 0 | 2
125 | Hirosawa (1975) | 406.7 | 421.3 | 421.3 | 17.8 | 0.004 | 0.0991 | 0.0057 | 0.018593707 | 5.3125 | 2 | 0 | 0.11011236 | 1 | 0 | 0 | 1
32 | Park et al. (2015) | 653 | 667 | 667 | 70.3 | 0.0066 | 0.097 | 0.0051 | 0 | 7.5 | 1.166666667 | 0 | 0.06970128 | 1 | 0 | 0 | 2
45 | Oesterle et al. (1976) | 521.6 | 521.6 | 521.6 | 44.7 | 0.0025 | 0.0147 | 0.0031 | 0.000171396 | 18.67647059 | 2.4 | 0 | 0 | 1 | 0 | 0 | 1
199 | Hidalgo et al. (2002) | 366 | 366 | 366 | 17.1 | 0.0025 | 0.0625 | 0.0013 | 0.0013 | 21.25 | 0.352941176 | 0 | 0 | 1 | 0 | 0 | 2
40 | Teng and Chandra (2016) | 630 | 578 | 617 | 110.7 | 0.0028 | 0.0388 | 0.0075 | 0.0253 | 7.6 | 1.578947368 | 0.612244898 | 0.05 | 0 | 0 | 1 | 2
91 | Hirosawa (1975) | 293 | 293 | 294 | 26.9 | 0.0023 | 0.0251 | 0.0021 | 0.000615752 | 13.33333333 | 1.75 | 0.625 | 0.072862454 | 0 | 1 | 0 | 1
260 | Kimura and Sugano (1996) | 580 | 658 | 658 | 72.8 | 0.00785 | 0.01178 | 0.01131 | 0.01178 | 17.5 | 1.714285714 | 0 | 0.151528159 | 0 | 1 | 0 | 2
53 | Oesterle et al. (1979) | 511.2 | 511.2 | 487.1 | 21.8 | 0.0029 | 0.0367 | 0.0063 | 0.0081 | 12.69607843 | 3.530501931 | 0.584805432 | 0.134416041 | 0 | 1 | 0 | 2
177 | Villalobos (2014) | 434 | 455.1 | 0 | 31.7 | 0.004 | 0.049 | 0.0055 | 0 | 7.507389163 | 2.17519685 | 0 | 0.090625004 | 1 | 0 | 0 | 2
306 | Jiang et al. (2013) | 450.1 | 435.2 | 450.1 | 28 | 0.0066 | 0.0125 | 0.0066 | 0.00222 | 8 | 2.5 | 0.555555556 | 0.1 | 0 | 0 | 1 | 1
62 | Cheng et al. (2016) | 806 | 806 | 453 | 44 | 0.0041 | 0.0265 | 0.0041 | 0.0283 | 10.00985222 | 1 | 0 | 0 | 1 | 0 | 0 | 2
227 | SLDRCE (2008) | 352 | 392 | 392 | 37.7 | 0.006230058 | 0.0167 | 0.005980855 | 0.009345087 | 8 | 2 | 0 | 0.417281582 | 1 | 0 | 0 | 1
337 | Aanasopoulou (2010) | 317.0112922 | 317.0112922 | 243.5574562 | 33.77053448 | 0.0067 | 0.014 | 0.0067 | 0.169206349 | 10 | 1.3 | 0 | 0 | 1 | 0 | 0 | 1
202 | Han et al. (2002) | 395 | 335 | 335 | 34.2 | 0.0032 | 0.0127 | 0.0028 | 0.0099 | 7.5 | 2 | 0 | 0.1 | 1 | 0 | 0 | 1
196 | Hidalgo et al. (2002) | 362 | 362 | 362 | 16.3 | 0.0026 | 0.053333333 | 0.0013 | 0.0013 | 14 | 0.5 | 0 | 0 | 1 | 0 | 0 | 2
328 | Christidis and Trezos (2017) | 588 | 588 | 588 | 31.12 | 0.01433 | 0.024242177 | 0.00669 | 0.0669 | 6 | 1.866666667 | 0 | 0 | 1 | 0 | 0 | 1
192 | Hidalgo et al. (2002) | 471 | 471 | 471 | 18.1 | 0.0013 | 0.047222222 | 0.0025 | 0.0025 | 10.83333333 | 0.692307692 | 0 | 0 | 1 | 0 | 0 | 2
209 | Barda et al. (1977) | 528 | 496.1 | 496.1 | 21.2 | 0.0025 | 0.041 | 0.005 | 0.003652109 | 16.68627451 | 0.559929495 | 0.417522245 | 0 | 0 | 0 | 1 | 2
155 | Hirosawa (1975) | 323.4 | 323.4 | 323.4 | 43.8 | 0.0122 | 0.047 | 0.0122 | 0.001570796 | 11.25 | 1.066666667 | 0.285714286 | 0 | 0 | 1 | 0 | 2
116 | Hirosawa (1975) | 406.7 | 421.3 | 421.3 | 20.8 | 0.005 | 0.0568 | 0.0057 | 0.018593707 | 10.625 | 1 | 0 | 0.094230769 | 1 | 0 | 0 | 2
217 | SLDRCE (2008) | 352 | 392 | 392 | 19.7 | 0.004843924 | 0.0167 | 0.004650167 | 0.007265886 | 8 | 2 | 0 | 0.216293368 | 1 | 0 | 0 | 1
67 | Tran (2012) | 472 | 516 | 423 | 47.1 | 0.0027 | 0.0323 | 0.0027 | 0.013 | 8.019736842 | 2 | 0 | 0.073449667 | 1 | 0 | 0 | 2
150 | Hirosawa (1975) | 323.4 | 323.4 | 323.4 | 43.9 | 0.0244 | 0.047 | 0.0244 | 0.001570796 | 22.5 | 1.066666667 | 0.444444444 | 0 | 0 | 1 | 0 | 2
218 | SLDRCE (2008) | 352 | 392 | 392 | 19.7 | 0.004843924 | 0.0167 | 0.004650167 | 0.007265886 | 8 | 2 | 0 | 0.324440053 | 1 | 0 | 0 | 1
270 | Oh et al. (2006) | 342 | 342 | 449 | 27.6 | 0.0032 | 0.0127 | 0.0028 | 0.0099 | 7.5 | 1.333333333 | 0 | 0.080701754 | 1 | 0 | 0 | 1
303 | Gebreyohaness et al (2014) | 490 | 490 | 631 | 19.3 | 0.0013 | 0.014 | 0.0011 | 0 | 5.652173913 | 1.846153846 | 0 | 0.051986761 | 1 | 0 | 0 | 2
96 | Hirosawa (1975) | 382.2 | 382.2 | 382.2 | 22.4 | 0.0036 | 0.0068 | 0.0041 | 0.000684169 | 12.33333333 | 0.581081081 | 0.447761194 | 0 | 0 | 0 | 1 | 2
281 | Tomazevic et al. (1996) | 478 | 478 | 538 | 54.8 | 0.0026 | 0.023 | 0.0026 | 0 | 19.4 | 1.443298969 | 0 | 0.038321168 | 1 | 0 | 0 | 2
229 | SLDRCE (2008) | 352 | 392 | 392 | 37.7 | 0.006230058 | 0.0167 | 0.005980855 | 0.009345087 | 8 | 2 | 0 | 0.417281582 | 1 | 0 | 0 | 1
112 | Hirosawa (1975) | 323.4 | 323.4 | 401.8 | 17.9 | 0.0073 | 0.0152 | 0.0072 | 0.000569661 | 16.81818182 | 1.081081081 | 0.516627078 | 0 | 0 | 0 | 1 | 2
241 | Tasnimi (2000) | 276 | 216 | 0 | 23.5 | 0.0028 | 0.0224 | 0.0028 | 0 | 10 | 2.2 | 0 | 0 | 1 | 0 | 0 | 1
247 | Deng et al.(2008) | 433.3 | 361.6 | 361.6 | 58.85 | 0.001669108 | 0.018720636 | 0.005280179 | 0.006400218 | 10 | 2 | 0 | 0.136487221 | 1 | 0 | 0 | 1
269 | Nakamura et al. (2009) | 296 | 296 | 296 | 41.8 | 0.0156 | 0.0156 | 0.0156 | 0.0156 | 25.66666667 | 0.727272727 | 0.50955414 | 0.046536797 | 0 | 0 | 1 | 2
200 | Hidalgo et al. (2002) | 366 | 366 | 366 | 19 | 0.0013 | 0.0625 | 0.0025 | 0.0025 | 21.25 | 0.352941176 | 0 | 0 | 1 | 0 | 0 | 2
279 | Tomazevic et al. (1996) | 478 | 478 | 0 | 41.1 | 0.0026 | 0 | 0.0026 | 0 | 19.4 | 1.443298969 | 0 | 0.051094891 | 1 | 0 | 0 | 2
76 | Hube et al. (2017) | 446 | 446 | 446 | 28.9 | 0.002 | 0.001964126 | 0.002 | 0.008 | 16 | 1.09375 | 0 | 0 | 1 | 0 | 0 | 2
220 | SLDRCE (2008) | 352 | 392 | 392 | 37.7 | 0.006230058 | 0.0167 | 0.005980855 | 0.009345087 | 8 | 1 | 0 | 0.417281582 | 1 | 0 | 0 | 2
340 | Mansur et al. (1992) | 429 | 429 | 460 | 31.4 | 0.0055 | 0.0314 | 0.0055 | 0.0028 | 11.66666667 | 0.857142857 | 0.487804878 | 0 | 0 | 1 | 0 | 2
293 | Dabbagh (2005) | 500 | 500 | 500 | 53.72 | 0.013 | 0.042976625 | 0.013 | 0.001368736 | 10.66666667 | 1.25 | 0.555555556 | 0.112403101 | 0 | 0 | 1 | 2
197 | Hidalgo et al. (2002) | 366 | 366 | 366 | 17 | 0.0013 | 0.053333333 | 0.0026 | 0.0026 | 14 | 0.5 | 0 | 0 | 1 | 0 | 0 | 2
294 | Dabbagh (2005) | 500 | 500 | 500 | 63.99 | 0.008 | 0.045860167 | 0.008 | 0.001000377 | 10.66666667 | 1.25 | 0.555555556 | 0.092592593 | 0 | 0 | 1 | 2
336 | Aanasopoulou (2010) | 341.9362726 | 341.9362726 | 250.5658401 | 37.03865072 | 0.0071 | 0.0098 | 0.0071 | 0.1282777 | 10 | 1.3 | 0 | 0 | 1 | 0 | 0 | 1
309 | Jiang et al. (2013) | 450.1 | 435.2 | 450.1 | 28 | 0.0066 | 0.0125 | 0.0066 | 0.00337 | 8 | 2.5 | 0.555555556 | 0.3 | 0 | 0 | 1 | 1
59 | Cheng et al. (2016) | 453 | 453 | 453 | 39 | 0.0031 | 0.0316 | 0.0031 | 0.0283 | 10.00985222 | 1 | 0 | 0 | 1 | 0 | 0 | 2
102 | Hirosawa (1975) | 401.8 | 401.8 | 401.8 | 26.5 | 0.0043 | 0.0071 | 0.0049 | 0.000707761 | 14.8 | 0.581081081 | 0.484679666 | 0 | 0 | 0 | 1 | 2
2 | Salonikios et al. (1999) | 585 | 610 | 610 | 21.6 | 0.0028 | 0.013 | 0.0028 | 0.017 | 12 | 1 | 0 | 0 | 1 | 0 | 0 | 2
157 | Hirosawa (1975) | 323.4 | 323.4 | 323.4 | 40.8 | 0.0122 | 0.047 | 0.0122 | 0.001570796 | 11.25 | 1.066666667 | 0.285714286 | 0 | 0 | 1 | 0 | 2
146 | Hirosawa (1975) | 294 | 294 | 294 | 46.3 | 0.0244 | 0.047 | 0.0244 | 0.001570796 | 45 | 1.066666667 | 0.615384615 | 0 | 0 | 1 | 0 | 2
28 | Pilakoutas et al. (1995) | 545 | 400 | 400 | 45.8 | 0.0031 | 0.0293 | 0.0031 | 0.0041 | 10 | 2 | 0 | 0 | 1 | 0 | 0 | 1
5 | Salonikios et al. (1999) | 610 | 610 | 610 | 26.2 | 0.0028 | 0.013 | 0.0028 | 0.011 | 12 | 1.5 | 0 | 0 | 1 | 0 | 0 | 1
129 | Hirosawa (1975) | 284.2 | 284.2 | 294 | 34.3 | 0.0183 | 0.047 | 0.0183 | 0.001570796 | 22.5 | 1.066666667 | 0.444444444 | 0 | 0 | 1 | 0 | 2
255 | Kabeyasawa and Matsumoto (1992) | 776 | 1262 | 1262 | 74.88 | 0.004850206 | 0.01888 | 0.01416 | 0.01128 | 16.25 | 2.307692308 | 0.434782609 | 0.102424749 | 0 | 1 | 0 | 2
317 | Kuang and Ho (2008) | 520 | 520 | 520 | 33.8 | 0.0092 | 0 | 0.0105 | 0.021 | 12 | 1 | 0 | 0 | 1 | 0 | 0 | 1
334 | Aanasopoulou (2010) | 336.669189 | 336.669189 | 261.1119075 | 36.49396468 | 0.0071 | 0.0053 | 0.0071 | 0.064468371 | 10 | 1 | 0 | 0 | 1 | 0 | 0 | 1
178 | Zhang and Wang (2000) | 305 | 305 | 0 | 36.8 | 0.0067 | 0.0088 | 0.0101 | 0.12 | 7 | 2.142857143 | 0 | 0.193695652 | 1 | 0 | 0 | 1
244 | Chiou et al. (2004) | 458.72 | 458.84 | 458.84 | 23.45 | 0.003752 | 0.010828938 | 0.00197422 | 0.002961331 | 12.5 | 1.333333333 | 0.006896552 | 0 | 0 | 1 | 0 | 2
257 | Kabeyasawa and Matsumoto (1992) | 726 | 1233 | 1233 | 43.68 | 0.001991405 | 0.024670193 | 0.00984 | 0.00784 | 16.25 | 2.307692308 | 0.434782609 | 0.156075808 | 0 | 1 | 0 | 2
153 | Hirosawa (1975) | 323.4 | 323.4 | 323.4 | 43.1 | 0.0163 | 0.047 | 0.0163 | 0.001570796 | 15 | 1.066666667 | 0.347826087 | 0 | 0 | 1 | 0 | 2
322 | Yanez et al. (1991) | 475 | 475 | 475 | 34 | 0.005 | 0.005 | 0.004 | 0.004 | 16.66666667 | 1.15 | 0 | 0 | 1 | 0 | 0 | 1
77 | Hube et al. (2017) | 446 | 446 | 446 | 28.9 | 0.0014 | 0.001374888 | 0.0014 | 0.008 | 16 | 1.09375 | 0 | 0 | 1 | 0 | 0 | 2
84 | Liu et al. (2009) | 438 | 443 | 442.7 | 130.8 | 0.0147 | 0.0555 | 0.0245 | 0.0226 | 6.684210526 | 5 | 0.76969697 | 0.026372088 | 0 | 1 | 0 | 1
61 | Cheng et al. (2016) | 475 | 475 | 453 | 44 | 0.0082 | 0.052 | 0.0082 | 0.0283 | 10.00985222 | 1 | 0 | 0 | 1 | 0 | 0 | 2
66 | Alarcon et al. (2014) | 469.2 | 608.9 | 0 | 27.4 | 0.0072 | 0.0045 | 0.0044 | 0 | 7 | 2.5 | 0 | 0.350156413 | 1 | 0 | 0 | 1
324 | Terzioglu et al. (2018) | 584 | 584 | 473 | 24 | 0.0034 | 0.0515 | 0.0034 | 0.0034 | 12.5 | 0.5 | 0 | 0 | 1 | 0 | 0 | 2
158 | Hirosawa (1975) | 571 | 571.3 | 284.2 | 20.6 | 0.0066 | 0.0177 | 0.0066 | 0.000567232 | 27 | 0.5 | 0.4 | 0 | 0 | 1 | 0 | 2
326 | Terzioglu et al. (2018) | 481 | 481 | 440 | 23.7 | 0.0034 | 0.0515 | 0.0034 | 0.0034 | 12.5 | 0.5 | 0 | 0 | 1 | 0 | 0 | 2
290 | Su and Wong (2007) | 412 | 262 | 0 | 50.9 | 0.0196 | 0 | 0.0054 | 0 | 5 | 3.7875 | 0 | 0.499401914 | 1 | 0 | 0 | 1
226 | SLDRCE (2008) | 352 | 392 | 392 | 37.7 | 0.006230058 | 0.0167 | 0.005980855 | 0.009345087 | 8 | 2 | 0 | 0.417281582 | 1 | 0 | 0 | 1
163 | Hirosawa (1975) | 284.2 | 284.2 | 284.2 | 20.5 | 0.0069 | 0.0177 | 0.0066 | 0.000567232 | 27 | 0.5 | 0.4 | 0 | 0 | 1 | 0 | 2
41 | Teng and Chandra (2016) | 630 | 610 | 617 | 93.5 | 0.0028 | 0.0693 | 0.0028 | 0.0285 | 4.4 | 2.727272727 | 0.604316547 | 0.05 | 0 | 1 | 0 | 2
154 | Hirosawa (1975) | 323.4 | 323.4 | 323.4 | 44.4 | 0.0163 | 0.047 | 0.0163 | 0.001570796 | 15 | 1.066666667 | 0.347826087 | 0 | 0 | 1 | 0 | 2
142 | Hirosawa (1975) | 294 | 294 | 294 | 40 | 0.0122 | 0.047 | 0.0122 | 0.001570796 | 15 | 1.066666667 | 0.347826087 | 0 | 0 | 1 | 0 | 2
109 | Hirosawa (1975) | 323.4 | 323.4 | 401.8 | 14.2 | 0.0045 | 0.0152 | 0.0043 | 0.000569661 | 15.41666667 | 1.081081081 | 0.494880546 | 0 | 0 | 0 | 1 | 2
43 | Teng and Chandra (2016) | 630 | 610 | 617 | 96.8 | 0.0075 | 0.0388 | 0.0028 | 0.0253 | 7.6 | 2.894736842 | 0.612244898 | 0.05 | 0 | 0 | 1 | 2
228 | SLDRCE (2008) | 352 | 392 | 392 | 37.7 | 0.007476069 | 0.0134 | 0.005980855 | 0.009345087 | 8 | 2 | 0 | 0.417281582 | 1 | 0 | 0 | 1
214 | SLDRCE (2008) | 526.7 | 345 | 345 | 37.3 | 0.007 | 0.0372 | 0.0084 | 0.014 | 12 | 2.611111111 | 0 | 0.197005516 | 1 | 0 | 0 | 1
323 | Terzioglu et al. (2018) | 481 | 481 | 440 | 25.8 | 0.0068 | 0.0515 | 0.0068 | 0.0068 | 12.5 | 0.5 | 0 | 0 | 1 | 0 | 0 | 2
291 | Su and Wong (2007) | 412 | 262 | 0 | 49.6 | 0.0196 | 0 | 0.0108 | 0 | 5 | 3.7875 | 0 | 0.486596737 | 1 | 0 | 0 | 1
137 | Hirosawa (1975) | 284.2 | 284.2 | 294 | 35.8 | 0.0092 | 0.047 | 0.0092 | 0.001570796 | 11.25 | 1.066666667 | 0.285714286 | 0 | 0 | 1 | 0 | 2
34 | Park et al. (2015) | 653 | 667 | 667 | 46.1 | 0.0036 | 0.097 | 0.0025 | 0 | 7.5 | 1.166666667 | 0 | 0.070137383 | 1 | 0 | 0 | 2
151 | Hirosawa (1975) | 323.4 | 323.4 | 323.4 | 45.1 | 0.0244 | 0.047 | 0.0244 | 0.001570796 | 22.5 | 1.066666667 | 0.444444444 | 0 | 0 | 1 | 0 | 2
312 | Kuang and Ho (2008) | 520 | 520 | 520 | 30.4 | 0.0092 | 0 | 0.0105 | 0 | 12 | 1 | 0 | 0 | 1 | 0 | 0 | 1
83 | Liu et al. (2009) | 481 | 503.3 | 503 | 80.1 | 0.0147 | 0.053 | 0.0184 | 0.0358 | 6.684210526 | 5 | 0.76969697 | 0.043064533 | 0 | 1 | 0 | 1
25 | Pilakoutas et al. (1995) | 540 | 400 | 400 | 31.8 | 0.0047 | 0.0302 | 0.0031 | 0.0017 | 10 | 2 | 0 | 0 | 1 | 0 | 0 | 2
208 | Barda et al. (1977) | 526 | 494.7 | 473.3 | 28.9 | 0 | 0.041 | 0.005 | 0.003652109 | 16.68627451 | 0.559929495 | 0.417522245 | 0 | 0 | 0 | 1 | 2
285 | Tomazevic et al. (1996) | 469 | 469 | 465 | 41.1 | 0.0038 | 0.06 | 0.0038 | 0 | 19.4 | 1.443298969 | 0 | 0.051094891 | 1 | 0 | 0 | 2
38 | Teng and Chandra (2016) | 630 | 610 | 617 | 103.3 | 0.0028 | 0.0388 | 0.0028 | 0.0253 | 7.6 | 1.578947368 | 0.612244898 | 0.05 | 0 | 0 | 1 | 2
72 | Hube et al. (2017) | 446 | 604 | 604 | 28.9 | 0.002 | 0.001964126 | 0.002 | 0.008 | 16 | 1.09375 | 0 | 0 | 1 | 0 | 0 | 2
256 | Kabeyasawa and Matsumoto (1992) | 726 | 1233 | 1233 | 44.4 | 0.001991405 | 0.018541928 | 0.00984 | 0.00784 | 16.25 | 2.307692308 | 0.434782609 | 0.134351743 | 0 | 1 | 0 | 2
9 | Lefas et al. (1990a) | 470 | 520 | 420 | 32.48 | 0.024 | 0.031 | 0.011 | 0.012 | 10.71428571 | 1.1 | 0 | 0.208186723 | 1 | 0 | 0 | 1
234 | Greifenhagen and Lestuzzi (2005) | 504 | 504 | 0 | 50.7 | 0.003 | 0 | 0.003 | 0 | 10 | 0.69 | 0 | 0.026627219 | 1 | 0 | 0 | 1
295 | Dabbagh (2005) | 500 | 500 | 500 | 63.99 | 0.008 | 0.045860167 | 0.008 | 0.001000377 | 10.66666667 | 1.25 | 0.555555556 | 0 | 0 | 0 | 1 | 2
319 | Kuang and Ho (2008) | 520 | 520 | 520 | 37.7 | 0.0092 | 0 | 0.0105 | 0 | 12 | 1 | 0 | 0 | 1 | 0 | 0 | 1
49 | Oesterle et al. (1976) | 504.3 | 504.3 | 504.7 | 45 | 0.0029 | 0.0111 | 0.0031 | 0.0128 | 12.69607843 | 3.530501931 | 0.584805432 | 0 | 0 | 1 | 0 | 1
216 | SLDRCE (2008) | 352 | 392 | 392 | 19.7 | 0.004843924 | 0.0167 | 0.004650167 | 0.007265886 | 8 | 2 | 0 | 0.108146684 | 1 | 0 | 0 | 1
300 | Gebreyohaness et al (2014) | 351 | 351 | 488 | 19.6 | 0.002 | 0.014 | 0.0017 | 0 | 8.666666667 | 1.846153846 | 0 | 0 | 1 | 0 | 0 | 2
335 | Aanasopoulou (2010) | 322.6120203 | 322.6120203 | 231.2404242 | 36.49396468 | 0.0083 | 0.01 | 0.0083 | 0.131142857 | 10 | 1 | 0 | 0 | 1 | 0 | 0 | 2
14 | Lefas et al. (1990a) | 470 | 520 | 420 | 34.24 | 0.025 | 0.033 | 0.008 | 0.009 | 10 | 2.115384615 | 0 | 0 | 1 | 0 | 0 | 1
99 | Hirosawa (1975) | 382.2 | 382.2 | 382.2 | 16.9 | 0.0036 | 0.0068 | 0.0041 | 0.000684169 | 12.33333333 | 0.581081081 | 0.447761194 | 0 | 0 | 0 | 1 | 2
349 | Tripathi et al. (2019) | 258.2 | 258.2 | 376.6 | 35.94 | 0.0055 | 0.0228 | 0.0102 | 0.0102 | 13.33333333 | 1 | 0 | 0.055 | 1 | 0 | 0 | 1
299 | Gebreyohaness et al (2014) | 300 | 300 | 429 | 20.9 | 0.0013 | 0 | 0.0012 | 0 | 5.652173913 | 1.230769231 | 0 | 0.048006913 | 1 | 0 | 0 | 2
195 | Hidalgo et al. (2002) | 367 | 367 | 367 | 16.4 | 0.0025 | 0.079166667 | 0.0025 | 0.0025 | 16.25 | 0.692307692 | 0 | 0 | 1 | 0 | 0 | 2
17 | Lefas et al. (1990a) | 470 | 520 | 420 | 38.64 | 0.025 | 0.033 | 0.008 | 0.009 | 10 | 2.115384615 | 0 | 0 | 1 | 0 | 0 | 1
47 | Oesterle et al. (1976) | 520.2 | 520.2 | 520.2 | 53 | 0.0029 | 0.0111 | 0.0031 | 0.000305652 | 12.69607843 | 3.530501931 | 0.584805432 | 0 | 0 | 1 | 0 | 1
141 | Hirosawa (1975) | 294 | 294 | 294 | 48.7 | 0.0183 | 0.047 | 0.0183 | 0.001570796 | 22.5 | 1.066666667 | 0.444444444 | 0 | 0 | 1 | 0 | 2
132 | Hirosawa (1975) | 284.2 | 284.2 | 294 | 35.6 | 0.0122 | 0.047 | 0.0122 | 0.001570796 | 15 | 1.066666667 | 0.347826087 | 0 | 0 | 1 | 0 | 2
223 | SLDRCE (2008) | 352 | 392 | 392 | 19.7 | 0.004843924 | 0.0167 | 0.004650167 | 0.007265886 | 8 | 2 | 0 | 0.216293368 | 1 | 0 | 0 | 1
88 | Hirosawa (1975) | 623.3 | 623.3 | 623.3 | 26 | 0.0079 | 0.0081 | 0.0076 | 0.01017876 | 35 | 0.5 | 0.588235294 | 0.066515837 | 0 | 1 | 0 | 1
92 | Hirosawa (1975) | 293.02 | 293 | 294 | 25.7 | 0.0023 | 0.0251 | 0.0021 | 0.000615752 | 13.33333333 | 1.75 | 0.625 | 0.152529183 | 0 | 1 | 0 | 1
68 | Tran (2012) | 477 | 443 | 423 | 48.6 | 0.0061 | 0.0711 | 0.0061 | 0.013 | 8.019736842 | 2 | 0 | 0.073070542 | 1 | 0 | 0 | 1
286 | Tomazevic et al. (1996) | 469 | 469 | 465 | 41.1 | 0.0038 | 0.06 | 0.0038 | 0 | 19.4 | 1.443298969 | 0 | 0.102189781 | 1 | 0 | 0 | 2
95 | Hirosawa (1975) | 293 | 293 | 294 | 29.9 | 0.0023 | 0.0252 | 0.0021 | 0.000615752 | 13.33333333 | 1.75 | 0.625 | 0.065551839 | 0 | 1 | 0 | 1
107 | Hirosawa (1975) | 323.4 | 323.4 | 401.8 | 18.6 | 0.0067 | 0.0071 | 0.007 | 0.000569661 | 15.41666667 | 0.581081081 | 0.494880546 | 0 | 0 | 0 | 1 | 2
31 | Park et al. (2015) | 653 | 477 | 667 | 46.5 | 0.0066 | 0.097 | 0.0068 | 0 | 7.5 | 1.166666667 | 0 | 0.06953405 | 1 | 0 | 0 | 2
332 | Ren et al. (2018) | 312 | 312 | 432 | 44.8 | 0.00259015 | 0.030122484 | 0.006043683 | 0.006512681 | 5.138888889 | 1.837837838 | 0 | 0.180051572 | 1 | 0 | 0 | 1
240 | Tasnimi (2000) | 276 | 216 | 0 | 22.5 | 0.0028 | 0.0224 | 0.0028 | 0 | 10 | 2.2 | 0 | 0 | 1 | 0 | 0 | 1
100 | Hirosawa (1975) | 382.2 | 382.2 | 382.2 | 16.1 | 0.0036 | 0.0068 | 0.0041 | 0.000684169 | 12.33333333 | 0.581081081 | 0.447761194 | 0 | 0 | 0 | 1 | 2
71 | Tran (2012) | 477 | 443 | 423 | 57.5 | 0.0061 | 0.0606 | 0.0061 | 0.012979684 | 8.019736842 | 1.500410172 | 0 | 0.015862497 | 1 | 0 | 0 | 2
13 | Lefas et al. (1990a) | 470 | 520 | 420 | 38.64 | 0.024 | 0.031 | 0.0037 | 0.012 | 10.71428571 | 1.1 | 0 | 0 | 1 | 0 | 0 | 1
117 | Hirosawa (1975) | 406.7 | 421.3 | 421.3 | 13.7 | 0.005 | 0.0568 | 0.0057 | 0.018593707 | 10.625 | 1 | 0 | 0.143065693 | 1 | 0 | 0 | 1
79 | Hube et al. (2017) | 446 | 632 | 632 | 28.9 | 0.0017 | 0.001669507 | 0.0017 | 0.006 | 18.82352941 | 1.09375 | 0 | 0 | 1 | 0 | 0 | 2
235 | Greifenhagen and Lestuzzi (2005) | 504 | 504 | 0 | 51 | 0.003 | 0 | 0 | 0 | 10 | 0.69 | 0 | 0.02745098 | 1 | 0 | 0 | 1
301 | Gebreyohaness et al (2014) | 351 | 351 | 488 | 16.2 | 0.0013 | 0.014 | 0.0011 | 0 | 5.652173913 | 1.846153846 | 0 | 0 | 1 | 0 | 0 | 2
90 | Hirosawa (1975) | 293 | 293 | 294 | 27.1 | 0.0023 | 0.0251 | 0.0021 | 0.000615752 | 13.33333333 | 1.75 | 0.625 | 0.036162362 | 0 | 1 | 0 | 1
52 | Oesterle et al. (1976) | 525 | 525 | 525 | 38.4 | 0.003 | 0.0389 | 0.0071 | 0.014336 | 16.68627451 | 2.686251469 | 0.517847025 | 0 | 0 | 0 | 1 | 2
251 | Hsiao et al.(2008) | 364.56 | 364.56 | 515.48 | 27.3 | 0.0036 | 0.004595717 | 0.0036 | 0.001132925 | 31.25 | 0.8 | 0 | 0 | 0 | 1 | 0 | 2
224 | SLDRCE (2008) | 352 | 392 | 392 | 37.7 | 0.006230058 | 0.0167 | 0.005980855 | 0.009345087 | 8 | 2 | 0 | 0.417281582 | 1 | 0 | 0 | 1
24 | Pilakoutas et al. (1995) | 500 | 550 | 550 | 36.9 | 0.0031 | 0.0283 | 0.0039 | 0.0078 | 10 | 2 | 0 | 0 | 1 | 0 | 0 | 1
182 | Hube et al. (2014) | 445.6 | 523.9 | 0 | 27.4 | 0.0067 | 0.0049 | 0.0046 | 0 | 9.333333333 | 2.5 | 0 | 0.150156413 | 1 | 0 | 0 | 2
57 | Oesterle et al. (1979) | 474.7 | 474.7 | 474.7 | 45.6 | 0.0029 | 0.0197 | 0.0063 | 0.0135 | 12.69607843 | 3.530501931 | 0.584805432 | 0.082404414 | 0 | 1 | 0 | 1
308 | Jiang et al. (2013) | 450.1 | 435.2 | 450.1 | 28 | 0.0066 | 0.0125 | 0.0066 | 0.00222 | 8 | 2.5 | 0.555555556 | 0.3 | 0 | 0 | 1 | 1
22 | Lefas et al. (1990b) | 470 | 520 | 420 | 53.6 | 0.015 | 0.033 | 0.0035 | 0.009 | 10 | 2.115384615 | 0 | 0 | 1 | 0 | 0 | 1
170 | Dazio et al. (2009) | 518.9 | 518.9 | 562.2 | 38.3 | 0.0027 | 0.0067 | 0.0025 | 0.0117 | 13.33333333 | 2.28 | 0 | 0.128285466 | 1 | 0 | 0 | 1
105 | Hirosawa (1975) | 323.4 | 323.4 | 401.8 | 15.4 | 0.0055 | 0.0071 | 0.0063 | 0.000569661 | 18.5 | 0.581081081 | 0.540372671 | 0 | 0 | 0 | 1 | 2
239 | Tasnimi (2000) | 276 | 216 | 0 | 21.6 | 0.0028 | 0.0224 | 0.0028 | 0 | 10 | 2.2 | 0 | 0 | 1 | 0 | 0 | 1
118 | Hirosawa (1975) | 406.7 | 414.9 | 414.9 | 14.7 | 0.005 | 0.0568 | 0.0108 | 0.037187413 | 10.625 | 1 | 0 | 0.133333333 | 1 | 0 | 0 | 2
93 | Hirosawa (1975) | 261.7 | 261.7 | 294 | 18.6 | 0.0024 | 0.0252 | 0.0024 | 0.000615752 | 13.33333333 | 1.75 | 0.625 | 0 | 0 | 1 | 0 | 1
252 | Hwang et al. (2004) | 364 | 364 | 571 | 13.9 | 0.0019 | 0.019 | 0.0019 | 0.010263398 | 29.16666667 | 0.442857143 | 0 | 0 | 0 | 1 | 0 | 2
166 | Dazio et al. (2009) | 583.6 | 583.6 | 583.6 | 45 | 0.003 | 0.0132 | 0.0025 | 0.0106 | 13.33333333 | 2.28 | 0 | 0.051037037 | 1 | 0 | 0 | 1
12 | Lefas et al. (1990a) | 470 | 520 | 420 | 41.36 | 0.024 | 0.031 | 0.011 | 0.012 | 10.71428571 | 1.1 | 0 | 0.211844893 | 1 | 0 | 0 | 1
139 | Hirosawa (1975) | 294 | 294 | 294 | 43.4 | 0.0183 | 0.047 | 0.0183 | 0.001570796 | 45 | 1.066666667 | 0.615384615 | 0 | 0 | 1 | 0 | 2
183 | Hube et al. (2014) | 445.6 | 608.9 | 0 | 27.4 | 0.0072 | 0.0045 | 0.0044 | 0 | 7 | 1.9 | 0 | 0.149635036 | 1 | 0 | 0 | 1
339 | Zhu and Guo (2017) | 438 | 430 | 451 | 35.38 | 0.003436073 | 0.019520621 | 0.0038 | 0.010964523 | 8.5 | 1.929411765 | 0 | 0.078641971 | 1 | 0 | 0 | 1
87 | Hirosawa (1975) | 623.3 | 623.3 | 623.3 | 26 | 0.0016 | 0.0081 | 0.0014 | 0.002261947 | 21.875 | 1.071428571 | 0.471698113 | 0.053338171 | 0 | 1 | 0 | 2
65 | Alarcon et al. (2014) | 469.2 | 608.9 | 0 | 27.4 | 0.0072 | 0.0045 | 0.0044 | 0 | 7 | 2.5 | 0 | 0.249739312 | 1 | 0 | 0 | 1
6 | Salonikios et al. (1999) | 610 | 610 | 610 | 24.1 | 0.0028 | 0.013 | 0.0028 | 0.011 | 12 | 1.5 | 0 | 0.07 | 1 | 0 | 0 | 1
330 | Christidis and Trezos (2017) | 572 | 568 | 568 | 31.12 | 0.01206 | 0.012314789 | 0.00113 | 0 | 6 | 1.866666667 | 0 | 0 | 1 | 0 | 0 | 2
161 | Hirosawa (1975) | 571.3 | 571.3 | 284.2 | 19.6 | 0.0032 | 0.0177 | 0.0033 | 0.000567232 | 27 | 0.5 | 0.4 | 0 | 0 | 1 | 0 | 2
238 | Tasnimi (2000) | 276 | 216 | 0 | 21.6 | 0.0028 | 0.0224 | 0.0028 | 0 | 10 | 2.2 | 0 | 0 | 1 | 0 | 0 | 1
130 | Hirosawa (1975) | 284.2 | 284.2 | 294 | 30.1 | 0.0183 | 0.047 | 0.0183 | 0.001570796 | 22.5 | 1.066666667 | 0.444444444 | 0 | 0 | 1 | 0 | 2
345 | Lu et al. (2019) | 300 | 300 | 300 | 40.5 | 0.0053 | 0 | 0.0025 | 0 | 9.333333333 | 2 | 0 | 0.038147856 | 1 | 0 | 0 | 1
78 | Hube et al. (2017) | 446 | 604 | 604 | 28.9 | 0.0025 | 0.002455157 | 0.0025 | 0.006 | 18.82352941 | 1.09375 | 0 | 0 | 1 | 0 | 0 | 2
276 | Tokunaga and Nakachi (2012) | 393 | 372 | 0 | 61.3 | 0.0291 | 0 | 0.0116 | 0 | 4.777777778 | 1.511627907 | 0 | 0.199805253 | 1 | 0 | 0 | 2
318 | Kuang and Ho (2008) | 520 | 520 | 520 | 34.1 | 0.0092 | 0 | 0.0105 | 0.021 | 12 | 1 | 0 | 0 | 1 | 0 | 0 | 1
176 | Villalobos (2014) | 434 | 530.9 | 482.6 | 31 | 0.004 | 0.049 | 0.0055 | 0.0123 | 7.507389163 | 2.17519685 | 0 | 0.092671375 | 1 | 0 | 0 | 2
171 | Dazio et al. (2009) | 583.7 | 518.9 | 518.9 | 45.6 | 0.0054 | 0.0154 | 0.0025 | 0.0148 | 13.33333333 | 2.26 | 0 | 0.107894737 | 1 | 0 | 0 | 1
104 | Hirosawa (1975) | 323.4 | 323.4 | 401.8 | 17.9 | 0.0044 | 0.0071 | 0.005 | 0.000569661 | 14.8 | 0.581081081 | 0.484679666 | 0 | 0 | 0 | 1 | 2
30 | Park et al. (2015) | 653 | 667 | 667 | 46.5 | 0.0066 | 0.097 | 0.0051 | 0 | 7.5 | 1.166666667 | 0 | 0.06953405 | 1 | 0 | 0 | 2
55 | Oesterle et al. (1979) | 453.4 | 481.6 | 453.4 | 42 | 0.0029 | 0.0367 | 0.0138 | 0.0135 | 12.69607843 | 3.530501931 | 0.584805432 | 0.08946765 | 0 | 1 | 0 | 2
156 | Hirosawa (1975) | 323.4 | 323.4 | 323.4 | 43.7 | 0.0122 | 0.047 | 0.0122 | 0.001570796 | 11.25 | 1.066666667 | 0.285714286 | 0 | 0 | 1 | 0 | 2
145 | Hirosawa (1975) | 294 | 294 | 294 | 42.5 | 0.0092 | 0.047 | 0.0092 | 0.001570796 | 11.25 | 1.066666667 | 0.285714286 | 0 | 0 | 1 | 0 | 2
33 | Park et al. (2015) | 653 | 667 | 667 | 46.5 | 0.0054 | 0.097 | 0.0051 | 0.0498 | 5.5 | 1.590909091 | 0.352941176 | 0.072738773 | 0 | 1 | 0 | 2
314 | Kuang and Ho (2008) | 520 | 520 | 520 | 35.2 | 0.0092 | 0 | 0.0105 | 0 | 12 | 1 | 0 | 0 | 1 | 0 | 0 | 1
133 | Hirosawa (1975) | 284.2 | 284.2 | 294 | 34.3 | 0.0122 | 0.047 | 0.0122 | 0.001570796 | 15 | 1.066666667 | 0.347826087 | 0 | 0 | 1 | 0 | 2
249 | Deng et al.(2008) | 433.3 | 361.6 | 361.6 | 68.82 | 0.001001489 | 0.018561079 | 0.008000465 | 0.006400372 | 10 | 2 | 0 | 0.116717043 | 1 | 0 | 0 | 1
211 | Barda et al. (1977) | 527 | 495.4 | 477.5 | 23.4 | 0.005 | 0.041 | 0.005 | 0.003652109 | 16.68627451 | 1.119271445 | 0.417522245 | 0 | 0 | 0 | 1 | 2
169 | Dazio et al. (2009) | 576 | 518.9 | 0 | 40.9 | 0.0054 | 0.0154 | 0.0025 | 0 | 13.33333333 | 2.28 | 0 | 0.056642217 | 1 | 0 | 0 | 1
164 | Hirosawa (1975) | 284.2 | 284.2 | 284.2 | 19.6 | 0.0069 | 0.0177 | 0.0066 | 0.000567232 | 27 | 0.5 | 0.4 | 0 | 0 | 1 | 0 | 2
273 | Oh et al. (2002) | 342 | 342 | 449 | 27.6 | 0.0032 | 0.0127 | 0.0028 | 0 | 7.5 | 1.333333333 | 0 | 0.083890578 | 1 | 0 | 0 | 1
168 | Dazio et al. (2009) | 569.2 | 489 | 489 | 39.2 | 0.0054 | 0.0154 | 0.0025 | 0.01 | 13.33333333 | 2.28 | 0 | 0.058333333 | 1 | 0 | 0 | 1
113 | Hirosawa (1975) | 323.4 | 323.4 | 401.8 | 16.8 | 0.0073 | 0.0152 | 0.0072 | 0.000569661 | 16.81818182 | 1.081081081 | 0.516627078 | 0 | 0 | 0 | 1 | 2
272 | Oh et al. (2006) | 342 | 342 | 449 | 27.6 | 0.0036 | 0.0099 | 0.0028 | 0.0094 | 8.16 | 1.960784314 | 0.474660074 | 0.081898865 | 0 | 1 | 0 | 1
50 | Oesterle et al. (1976) | 531.9 | 531.9 | 531.9 | 53.6 | 0.0029 | 0.0367 | 0.0063 | 0.000302312 | 12.69607843 | 3.530501931 | 0.584805432 | 0 | 0 | 1 | 0 | 2
27 | Pilakoutas et al. (1995) | 540 | 550 | 550 | 32 | 0.0047 | 0.0302 | 0.0039 | 0.0078 | 10 | 2 | 0 | 0 | 1 | 0 | 0 | 2
143 | Hirosawa (1975) | 294 | 294 | 294 | 46.1 | 0.0122 | 0.047 | 0.0122 | 0.001570796 | 15 | 1.066666667 | 0.347826087 | 0 | 0 | 1 | 0 | 2
119 | Hirosawa (1975) | 406.7 | 414.9 | 414.9 | 18.3 | 0.005 | 0.0568 | 0.0108 | 0.037187413 | 10.625 | 1 | 0 | 0.107103825 | 1 | 0 | 0 | 1
350 | Tripathi et al. (2020) | 258.2 | 258.2 | 376.6 | 37.71 | 0.0055 | 0.0228 | 0.0102 | 0.0077 | 13.33333333 | 1 | 0 | 0.055 | 1 | 0 | 0 | 1
81 | Liu et al. (2009) | 444 | 458.4 | 458 | 45.9 | 0.0147 | 0.0555 | 0.0184 | 0.0226 | 6.684210526 | 5 | 0.76969697 | 0.075151832 | 0 | 1 | 0 | 2
347 | Lu et al. (2021) | 300 | 300 | 300 | 40.5 | 0.0053 | 0 | 0.0025 | 0.006666667 | 9.333333333 | 2 | 0 | 0.074656981 | 1 | 0 | 0 | 1
63 | Cheng et al. (2016) | 475 | 475 | 453 | 42 | 0.0082 | 0.052 | 0.0082 | 0.0141 | 10.00985222 | 1 | 0 | 0 | 1 | 0 | 0 | 2
346 | Lu et al. (2020) | 300 | 300 | 300 | 40.5 | 0.0053 | 0 | 0.0025 | 0 | 9.333333333 | 2 | 0 | 0 | 1 | 0 | 0 | 1
284 | Tomazevic et al. (1996) | 478 | 478 | 538 | 41.1 | 0.0026 | 0.023 | 0.0026 | 0.001679157 | 19.4 | 1.443298969 | 0 | 0.102189781 | 1 | 0 | 0 | 2
123 | Hirosawa (1975) | 406.7 | 414.9 | 414.9 | 18.3 | 0.005 | 0.0251 | 0.0108 | 0.037187413 | 10.625 | 1 | 0 | 0.107103825 | 1 | 0 | 0 | 1
185 | Hube et al. (2014) | 445.6 | 608.9 | 0 | 27.4 | 0.0072 | 0.0045 | 0.0044 | 0 | 7 | 2.5 | 0 | 0.149635036 | 1 | 0 | 0 | 1
29 | Pilakoutas et al. (1995) | 540 | 400 | 400 | 38.9 | 0.0031 | 0.0293 | 0.0031 | 0.0045 | 10 | 2 | 0 | 0 | 1 | 0 | 0 | 1
198 | Hidalgo et al. (2002) | 370 | 370 | 370 | 18.1 | 0.0026 | 0.053333333 | 0.0026 | 0.0026 | 14 | 0.5 | 0 | 0 | 1 | 0 | 0 | 2
46 | Oesterle et al. (1976) | 534.7 | 534.7 | 534.7 | 46.4 | 0.0025 | 0.04 | 0.0031 | 0.0207 | 18.67647059 | 2.4 | 0 | 0 | 1 | 0 | 0 | 1
225 | SLDRCE (2008) | 343 | 392 | 392 | 37.7 | 0.006393529 | 0.0122 | 0.005980855 | 0.009345087 | 8 | 2 | 0 | 0.417281582 | 1 | 0 | 0 | 1
210 | Barda et al. (1977) | 539 | 500.9 | 500.9 | 25.7 | 0.005 | 0.041 | 0.005 | 0.003652109 | 16.68627451 | 0.279670975 | 0.417522245 | 0 | 0 | 0 | 1 | 2
277 | Tokunaga and Nakachi (2012) | 393 | 372 | 0 | 32.5 | 0.0291 | 0 | 0.0116 | 0 | 4.777777778 | 1.511627907 | 0 | 0.399920493 | 1 | 0 | 0 | 2
16 | Lefas et al. (1990a) | 470 | 520 | 420 | 38.24 | 0.025 | 0.033 | 0.008 | 0.009 | 10 | 2.115384615 | 0 | 0.21229977 | 1 | 0 | 0 | 1
172 | Villalobos (2014) | 434 | 530.9 | 482.6 | 30.7 | 0.004 | 0.049 | 0.0055 | 0.0123 | 7.507389163 | 2.17519685 | 0 | 0.093576959 | 1 | 0 | 0 | 1
73 | Hube et al. (2017) | 446 | 604 | 604 | 28.9 | 0.002 | 0.001964126 | 0.002 | 0.003 | 16 | 1.09375 | 0 | 0 | 1 | 0 | 0 | 2
186 | Hube et al. (2014) | 445.6 | 608.9 | 608.9 | 27.4 | 0.0072 | 0.0045 | 0.0064 | 0.0116 | 7 | 2.5 | 0 | 0.149635036 | 1 | 0 | 0 | 1
242 | Chiou et al. (2004) | 458.72 | 458.84 | 458.84 | 23.45 | 0.0038 | 0.010967475 | 0.001999477 | 0.002999215 | 12.5 | 1.333333333 | 0.006896552 | 0 | 0 | 1 | 0 | 2
287 | Tomazevic et al. (1996) | 469 | 469 | 465 | 41.1 | 0.0038 | 0.06 | 0.0038 | 0.001647541 | 19.4 | 1.443298969 | 0 | 0.051094891 | 1 | 0 | 0 | 2
114 | Hirosawa (1975) | 406.7 | 419 | 419 | 17.2 | 0.005 | 0.0568 | 0.0026 | 0.009296853 | 10.625 | 1 | 0 | 0.113953488 | 1 | 0 | 0 | 2
288 | Tomazevic et al. (1996) | 469 | 469 | 465 | 41.1 | 0.0038 | 0.06 | 0.0038 | 0.001647541 | 19.4 | 1.443298969 | 0 | 0.102189781 | 1 | 0 | 0 | 2
23 | Lefas et al. (1990b) | 470 | 520 | 420 | 49.2 | 0.015 | 0.033 | 0.0035 | 0.009 | 10 | 2.115384615 | 0 | 0 | 1 | 0 | 0 | 1
82 | Liu et al. (2009) | 475 | 544.7 | 544.3 | 56.4 | 0.0147 | 0.0555 | 0.0184 | 0.0226 | 6.684210526 | 5 | 0.76969697 | 0.0611608 | 0 | 1 | 0 | 2
221 | SLDRCE (2008) | 352 | 392 | 392 | 37.7 | 0.006230058 | 0.0167 | 0.005980855 | 0.009345087 | 8 | 1.5 | 0 | 0.417281582 | 1 | 0 | 0 | 1
184 | Hube et al. (2014) | 445.6 | 608.9 | 0 | 27.4 | 0.0134 | 0 | 0.0044 | 0 | 7 | 2.5 | 0 | 0.149635036 | 1 | 0 | 0 | 1
167 | Dazio et al. (2009) | 583.1 | 484.9 | 484.9 | 40.5 | 0.003 | 0.0132 | 0.0025 | 0.0109 | 13.33333333 | 2.28 | 0 | 0.056872428 | 1 | 0 | 0 | 1
315 | Kuang and Ho (2008) | 520 | 520 | 520 | 34.2 | 0.0092 | 0 | 0.0105 | 0 | 12 | 1 | 0 | 0 | 1 | 0 | 0 | 1
283 | Tomazevic et al. (1996) | 478 | 478 | 538 | 41.1 | 0.0026 | 0.023 | 0.0026 | 0.001679157 | 19.4 | 1.443298969 | 0 | 0.051094891 | 1 | 0 | 0 | 2
267 | Massone et al. (2009) | 424 | 424 | 424 | 31.4 | 0.00227 | 0.0133 | 0.00278 | 0 | 8.026315789 | 1.12295082 | 0 | 0.000101333 | 1 | 0 | 0 | 2
175 | Villalobos (2014) | 434 | 530.9 | 482.6 | 31.4 | 0.004 | 0.049 | 0.0055 | 0.0123 | 7.507389163 | 2.17519685 | 0 | 0.091490848 | 1 | 0 | 0 | 2
297 | Dabbagh (2005) | 500 | 500 | 500 | 60.83 | 0.01 | 0.050423673 | 0.01 | 0.001240932 | 10.66666667 | 1.25 | 0.555555556 | 0.107095047 | 0 | 0 | 1 | 2
231 | SLDRCE (2008) | 352 | 348 | 348 | 37.7 | 0.006230058 | 0.0167 | 0.002137772 | 0.003340268 | 8 | 2 | 0 | 0.417281582 | 1 | 0 | 0 | 1
42 | Teng and Chandra (2016) | 630 | 610 | 617 | 103.3 | 0.0028 | 0.0388 | 0.0028 | 0.0253 | 7.6 | 2.894736842 | 0.612244898 | 0.05 | 0 | 0 | 1 | 2
108 | Hirosawa (1975) | 401.8 | 401.8 | 401.8 | 14.2 | 0.004 | 0.0152 | 0.0038 | 0.000707761 | 13.7037037 | 1.081081081 | 0.465489567 | 0 | 0 | 0 | 1 | 2
188 | Hidalgo et al. (2002) | 392 | 392 | 392 | 19.4 | 0.0025 | 0.047222222 | 0.0013 | 0.0013 | 8.333333333 | 1 | 0 | 0 | 1 | 0 | 0 | 2
222 | SLDRCE (2008) | 352 | 392 | 392 | 37.7 | 0.006230058 | 0.0167 | 0.005980855 | 0.009345087 | 8 | 2 | 0 | 0.417281582 | 1 | 0 | 0 | 1
20 | Lefas et al. (1990b) | 470 | 520 | 420 | 30.1 | 0.015 | 0.033 | 0.0035 | 0.009 | 10 | 2.115384615 | 0 | 0 | 1 | 0 | 0 | 1
48 | Oesterle et al. (1976) | 478.5 | 478.5 | 478.5 | 47.3 | 0.0029 | 0.0111 | 0.0031 | 0.0128 | 12.69607843 | 3.530501931 | 0.584805432 | 0 | 0 | 1 | 0 | 1
122 | Hirosawa (1975) | 406.7 | 414.9 | 414.9 | 14.7 | 0.005 | 0.0251 | 0.0108 | 0.037187413 | 10.625 | 1 | 0 | 0.133333333 | 1 | 0 | 0 | 1
307 | Jiang et al. (2013) | 450.1 | 435.2 | 450.1 | 28 | 0.0066 | 0.0125 | 0.0066 | 0.00222 | 8 | 2.5 | 0.555555556 | 0.2 | 0 | 0 | 1 | 1
320 | Yuan et al. (2018) | 544 | 544 | 473 | 45.9 | 0.0039 | 0.0037 | 0.0033 | 0.008881633 | 6.4 | 1.84375 | 0 | 0.129953023 | 1 | 0 | 0 | 1
1 | Salonikios et al. (1999) | 585 | 610 | 610 | 22.2 | 0.0057 | 0.017 | 0.0057 | 0.017 | 12 | 1 | 0 | 0 | 1 | 0 | 0 | 2
271 | Oh et al. (2006) | 342 | 342 | 449 | 27.6 | 0.0032 | 0.0127 | 0.0028 | 0.0197 | 7.5 | 1.333333333 | 0 | 0.076243094 | 1 | 0 | 0 | 1
140 | Hirosawa (1975) | 294 | 294 | 294 | 42.9 | 0.0183 | 0.047 | 0.0183 | 0.001570796 | 22.5 | 1.066666667 | 0.444444444 | 0 | 0 | 1 | 0 | 2
254 | Kabeyasawa and Matsumoto (1992) | 776 | 1262 | 1262 | 70.08 | 0.004850206 | 0.01888 | 0.01416 | 0.01128 | 16.25 | 2.307692308 | 0.434782609 | 0.109440143 | 0 | 1 | 0 | 2
259 | Kabeyasawa and Matsumoto (1992) | 726 | 1233 | 1233 | 52.16 | 0.003899835 | 0.03184 | 0.00984 | 0.00784 | 16.25 | 2.307692308 | 0.434782609 | 0.13070152 | 0 | 1 | 0 | 2
135 | Hirosawa (1975) | 284.2 | 284.2 | 294 | 32.8 | 0.0092 | 0.047 | 0.0092 | 0.001570796 | 11.25 | 1.066666667 | 0.285714286 | 0 | 0 | 1 | 0 | 2
4 | Salonikios et al. (1999) | 610 | 610 | 610 | 26.1 | 0.0057 | 0.017 | 0.0057 | 0.011 | 12 | 1.5 | 0 | 0 | 1 | 0 | 0 | 1
311 | Jiang et al. (2013) | 450.1 | 435.2 | 450.1 | 28 | 0.0066 | 0.0125 | 0.0066 | 0.00275 | 10 | 2 | 0 | 0.3 | 1 | 0 | 0 | 1
174 | Villalobos (2014) | 434 | 530.9 | 0 | 33.8 | 0.004 | 0.049 | 0.0055 | 0 | 7.507389163 | 2.17519685 | 0 | 0.084994457 | 1 | 0 | 0 | 2
280 | Tomazevic et al. (1996) | 478 | 478 | 0 | 41.1 | 0.0026 | 0 | 0.0026 | 0 | 19.4 | 1.443298969 | 0 | 0.102189781 | 1 | 0 | 0 | 2
302 | Gebreyohaness et al (2014) | 490 | 490 | 631 | 20.2 | 0.002 | 0.014 | 0.0017 | 0 | 8.666666667 | 1.846153846 | 0 | 0.050774308 | 1 | 0 | 0 | 2
120 | Hirosawa (1975) | 406.7 | 420.4 | 420.4 | 20.8 | 0.005 | 0.0251 | 0.0061 | 0.018593707 | 10.625 | 1 | 0 | 0.094230769 | 1 | 0 | 0 | 1
80 | Hube et al. (2017) | 446 | 446 | 446 | 28.9 | 0.0025 | 0.002455157 | 0.0025 | 0.006 | 18.82352941 | 1.09375 | 0 | 0 | 1 | 0 | 0 | 2
246 | Deng et al.(2008) | 433.3 | 361.6 | 361.6 | 49.1 | 0.001667557 | 0.024378154 | 0.005275273 | 0.003996419 | 10 | 2 | 0 | 0.16343806 | 1 | 0 | 0 | 1
258 | Kabeyasawa and Matsumoto (1992) | 726 | 1233 | 1233 | 48.24 | 0.003899835 | 0.024670193 | 0.00984 | 0.00784 | 16.25 | 2.307692308 | 0.434782609 | 0.123657077 | 0 | 1 | 0 | 2
110 | Hirosawa (1975) | 323.4 | 323.4 | 401.8 | 16.2 | 0.005 | 0.0152 | 0.0048 | 0.000569661 | 16.81818182 | 1.081081081 | 0.516627078 | 0 | 0 | 0 | 1 | 2
21 | Lefas et al. (1990b) | 470 | 520 | 420 | 35.2 | 0.015 | 0.033 | 0.0035 | 0.009 | 10 | 2.115384615 | 0 | 0 | 1 | 0 | 0 | 1
85 | Ghorbani-Renani et al. (2009) | 448 | 452 | 452 | 28.3 | 0.0059 | 0.0403 | 0.0059 | 0.022 | 6.5 | 2.076923077 | 0 | 0 | 1 | 0 | 0 | 2
333 | Mohamed et al. (2014) | 400 | 400 | 400 | 39.2 | 0.0023 | 0.0063 | 0.0053 | 0.0063 | 7.5 | 2.333333333 | 0 | 0.07 | 1 | 0 | 0 | 1
304 | Gebreyohaness et al (2014) | 351 | 351 | 472 | 18.7 | 0.002 | 0.014 | 0.002 | 0 | 8.666666667 | 1.230769231 | 0 | 0 | 1 | 0 | 0 | 2
194 | Hidalgo et al. (2002) | 366 | 366 | 366 | 17.6 | 0.0026 | 0.060666667 | 0.0026 | 0.0026 | 13 | 0.692307692 | 0 | 0 | 1 | 0 | 0 | 2
138 | Hirosawa (1975) | 294 | 294 | 294 | 45.8 | 0.0183 | 0.047 | 0.0183 | 0.001570796 | 45 | 1.066666667 | 0.615384615 | 0 | 0 | 1 | 0 | 2
159 | Hirosawa (1975) | 571.3 | 571.3 | 284.2 | 20.8 | 0.0066 | 0.0177 | 0.0066 | 0.000567232 | 27 | 0.5 | 0.4 | 0 | 0 | 1 | 0 | 2
243 | Chiou et al. (2004) | 458.72 | 458.84 | 458.84 | 23.45 | 0.0028 | 0.010967475 | 0.001999477 | 0.002999215 | 12.5 | 1.333333333 | 0.006896552 | 0 | 0 | 1 | 0 | 2
10 | Lefas et al. (1990a) | 470 | 520 | 420 | 33.68 | 0.024 | 0.031 | 0.011 | 0.012 | 10.71428571 | 1.1 | 0 | 0 | 1 | 0 | 0 | 1
134 | Hirosawa (1975) | 284.2 | 284.2 | 294 | 33.8 | 0.0122 | 0.047 | 0.0122 | 0.001570796 | 15 | 1.066666667 | 0.347826087 | 0 | 0 | 1 | 0 | 2
253 | Hwang et al. (2004) | 443 | 443 | 571 | 22.6 | 0.0042 | 0.019 | 0.0042 | 0.012490893 | 29.16666667 | 0.442857143 | 0 | 0 | 0 | 1 | 0 | 2
64 | Alarcon et al. (2014) | 469.2 | 608.9 | 0 | 27.4 | 0.0072 | 0.0045 | 0.0044 | 0 | 7 | 2.5 | 0 | 0.149843587 | 1 | 0 | 0 | 1
313 | Kuang and Ho (2008) | 520 | 520 | 520 | 34.9 | 0.0092 | 0 | 0.0105 | 0 | 12 | 1 | 0 | 0 | 1 | 0 | 0 | 1
74 | Hube et al. (2017) | 446 | 601 | 601 | 28.9 | 0.0026 | 0.002553363 | 0.0026 | 0.008 | 16 | 1.09375 | 0 | 0 | 1 | 0 | 0 | 2
58 | Oesterle et al. (1979) | 463.7 | 463.7 | 463.7 | 45.6 | 0.0031 | 0.0435 | 0.0063 | 0.0143 | 16.68627451 | 2.686251469 | 0.517847025 | 0.072576354 | 0 | 0 | 1 | 2
263 | Kimura and Sugano (1996) | 580 | 658 | 658 | 43.1 | 0.00785 | 0.01178 | 0.01131 | 0.01178 | 17.5 | 1.714285714 | 0 | 0.255945476 | 0 | 1 | 0 | 2
298 | Gebreyohaness et al (2014) | 530 | 530 | 667 | 18.4 | 0.002 | 0 | 0.0018 | 0 | 8.666666667 | 1.230769231 | 0 | 0.05574136 | 1 | 0 | 0 | 2
296 | Dabbagh (2005) | 500 | 500 | 500 | 60.83 | 0.005 | 0.050423673 | 0.005 | 0.00078566 | 10.66666667 | 1.25 | 0.555555556 | 0.107095047 | 0 | 0 | 1 | 2