## Sheet1
No. | fy,vw | fy,hw | fy,cb | fc | ρvw | ρvb | ρhw | ρvw | M/Vlw | lw/tw | Ab/Ag | CS | P/fcAg | Failure mode (1st) | Failure mode (2nd) | Source
1 | 585 | 610 | 610 | 22.2 | 0.0057 | 0.017 | 0.0057 | 0.017 | 1 | 12 | 0 | R | 0 | ND | S | Salonikios et al. (1999)
2 | 585 | 610 | 610 | 21.6 | 0.0028 | 0.013 | 0.0028 | 0.017 | 1 | 12 | 0 | R | 0 | ND | S | Salonikios et al. (1999)
3 | 610 | 610 | 610 | 23.9 | 0.0028 | 0.013 | 0.0028 | 0.017 | 1 | 12 | 0 | R | 0.07 | ND | S | Salonikios et al. (1999)
4 | 610 | 610 | 610 | 26.1 | 0.0057 | 0.017 | 0.0057 | 0.011 | 1.5 | 12 | 0 | R | 0 | D | / | Salonikios et al. (1999)
5 | 610 | 610 | 610 | 26.2 | 0.0028 | 0.013 | 0.0028 | 0.011 | 1.5 | 12 | 0 | R | 0 | D | / | Salonikios et al. (1999)
6 | 610 | 610 | 610 | 24.1 | 0.0028 | 0.013 | 0.0028 | 0.011 | 1.5 | 12 | 0 | R | 0.07 | D | / | Salonikios et al. (1999)
7 | 470 | 520 | 420 | 41.84 | 0.024 | 0.031 | 0.011 | 0.012 | 1.1 | 10.71429 | 0 | R | 0 | D | / | Lefas et al. (1990a)
8 | 470 | 520 | 420 | 42.88 | 0.024 | 0.031 | 0.011 | 0.012 | 1.1 | 10.71429 | 0 | R | 0.1021677 | D | / | Lefas et al. (1990a)
9 | 470 | 520 | 420 | 32.48 | 0.024 | 0.031 | 0.011 | 0.012 | 1.1 | 10.71429 | 0 | R | 0.2081867 | D | / | Lefas et al. (1990a)
10 | 470 | 520 | 420 | 33.68 | 0.024 | 0.031 | 0.011 | 0.012 | 1.1 | 10.71429 | 0 | R | 0 | D | / | Lefas et al. (1990a)
11 | 470 | 520 | 420 | 34.64 | 0.024 | 0.031 | 0.011 | 0.012 | 1.1 | 10.71429 | 0 | R | 0.1017266 | D | / | Lefas et al. (1990a)
12 | 470 | 520 | 420 | 41.36 | 0.024 | 0.031 | 0.011 | 0.012 | 1.1 | 10.71429 | 0 | R | 0.2118449 | D | / | Lefas et al. (1990a)
13 | 470 | 520 | 420 | 38.64 | 0.024 | 0.031 | 0.0037 | 0.012 | 1.1 | 10.71429 | 0 | R | 0 | D | / | Lefas et al. (1990a)
14 | 470 | 520 | 420 | 34.24 | 0.025 | 0.033 | 0.008 | 0.009 | 2.115385 | 10 | 0 | R | 0 | D | / | Lefas et al. (1990a)
15 | 470 | 520 | 420 | 40.48 | 0.025 | 0.033 | 0.008 | 0.009 | 2.115385 | 10 | 0 | R | 0.1064153 | D | / | Lefas et al. (1990a)
16 | 470 | 520 | 420 | 38.24 | 0.025 | 0.033 | 0.008 | 0.009 | 2.115385 | 10 | 0 | R | 0.2122998 | D | / | Lefas et al. (1990a)
17 | 470 | 520 | 420 | 38.64 | 0.025 | 0.033 | 0.008 | 0.009 | 2.115385 | 10 | 0 | R | 0 | D | / | Lefas et al. (1990a)
18 | 470 | 520 | 420 | 36 | 0.025 | 0.033 | 0.008 | 0.009 | 2.115385 | 10 | 0 | R | 0.2136752 | D | / | Lefas et al. (1990a)
19 | 470 | 520 | 420 | 24.08 | 0.025 | 0.033 | 0.004 | 0.009 | 2.115385 | 10 | 0 | R | 0 | D | / | Lefas et al. (1990a)
20 | 470 | 520 | 420 | 30.1 | 0.015 | 0.033 | 0.0035 | 0.009 | 2.115385 | 10 | 0 | R | 0 | D | / | Lefas et al. (1990b)
21 | 470 | 520 | 420 | 35.2 | 0.015 | 0.033 | 0.0035 | 0.009 | 2.115385 | 10 | 0 | R | 0 | D | / | Lefas et al. (1990b)
22 | 470 | 520 | 420 | 53.6 | 0.015 | 0.033 | 0.0035 | 0.009 | 2.115385 | 10 | 0 | R | 0 | D | / | Lefas et al. (1990b)
23 | 470 | 520 | 420 | 49.2 | 0.015 | 0.033 | 0.0035 | 0.009 | 2.115385 | 10 | 0 | R | 0 | D | / | Lefas et al. (1990b)
24 | 500 | 550 | 550 | 36.9 | 0.0031 | 0.0283 | 0.0039 | 0.0078 | 2 | 10 | 0 | R | 0 | D | / | Pilakoutas et al. (1995)
25 | 540 | 400 | 400 | 31.8 | 0.0047 | 0.0302 | 0.0031 | 0.0017 | 2 | 10 | 0 | R | 0 | ND | C | Pilakoutas et al. (1995)
26 | 500 | 400 | 400 | 38.6 | 0.0031 | 0.0283 | 0.0031 | 0.0017 | 2 | 10 | 0 | R | 0 | ND | T | Pilakoutas et al. (1995)
27 | 540 | 550 | 550 | 32 | 0.0047 | 0.0302 | 0.0039 | 0.0078 | 2 | 10 | 0 | R | 0 | ND | T | Pilakoutas et al. (1995)
28 | 545 | 400 | 400 | 45.8 | 0.0031 | 0.0293 | 0.0031 | 0.0041 | 2 | 10 | 0 | R | 0 | D | / | Pilakoutas et al. (1995)
29 | 540 | 400 | 400 | 38.9 | 0.0031 | 0.0293 | 0.0031 | 0.0045 | 2 | 10 | 0 | R | 0 | D | / | Pilakoutas et al. (1995)
30 | 653 | 667 | 667 | 46.5 | 0.0066 | 0.097 | 0.0051 | 0 | 1.166667 | 7.5 | 0 | R | 0.06953405 | ND | C | Park et al. (2015)
31 | 653 | 477 | 667 | 46.5 | 0.0066 | 0.097 | 0.0068 | 0 | 1.166667 | 7.5 | 0 | R | 0.06953405 | ND | C | Park et al. (2015)
32 | 653 | 667 | 667 | 70.3 | 0.0066 | 0.097 | 0.0051 | 0 | 1.166667 | 7.5 | 0 | R | 0.06970128 | ND | C | Park et al. (2015)
33 | 653 | 667 | 667 | 46.5 | 0.0054 | 0.097 | 0.0051 | 0.0498 | 1.166667 | 7.5 | 0.1764706 | B | 0.07273877 | ND | C | Park et al. (2015)
34 | 653 | 667 | 667 | 46.1 | 0.0036 | 0.097 | 0.0025 | 0 | 1.166667 | 7.5 | 0 | R | 0.07013738 | ND | C | Park et al. (2015)
35 | 653 | 667 | 667 | 70.3 | 0.0036 | 0.097 | 0.0025 | 0 | 1.166667 | 7.5 | 0 | R | 0.06970128 | ND | C | Park et al. (2015)
36 | 653 | 667 | 667 | 46.5 | 0.0036 | 0.097 | 0.0025 | 0.0624 | 1.166667 | 7.5 | 0 | R | 0.06953405 | ND | C | Park et al. (2015)
37 | 653 | 667 | 667 | 46.5 | 0.0036 | 0.02 | 0.0025 | 0.062 | 1.166667 | 7.5 | 0 | R | 0.06953405 | D | / | Park et al. (2015)
38 | 630 | 610 | 617 | 103.3 | 0.0028 | 0.0388 | 0.0028 | 0.0253 | 1.2 | 10 | 0.3061224 | F | 0.05 | ND | C | Teng and Chandra (2016)
39 | 630 | 610 | 617 | 96.8 | 0.0075 | 0.0388 | 0.0028 | 0.0253 | 1.2 | 10 | 0.3061224 | F | 0.05 | ND | C | Teng and Chandra (2016)
40 | 630 | 578 | 617 | 110.7 | 0.0028 | 0.0388 | 0.0075 | 0.0253 | 1.2 | 10 | 0.3061224 | F | 0.05 | ND | C | Teng and Chandra (2016)
41 | 630 | 610 | 617 | 93.5 | 0.0028 | 0.0693 | 0.0028 | 0.0285 | 1.2 | 10 | 0.3021583 | B | 0.05 | ND | T | Teng and Chandra (2016)
42 | 630 | 610 | 617 | 103.3 | 0.0028 | 0.0388 | 0.0028 | 0.0253 | 2.2 | 10 | 0.3061224 | F | 0.05 | ND | C | Teng and Chandra (2016)
43 | 630 | 610 | 617 | 96.8 | 0.0075 | 0.0388 | 0.0028 | 0.0253 | 2.2 | 10 | 0.3061224 | F | 0.05 | ND | C | Teng and Chandra (2016)
44 | 630 | 578 | 617 | 110.7 | 0.0028 | 0.0388 | 0.0075 | 0.0253 | 2.2 | 10 | 0.3061224 | F | 0.05 | ND | C | Teng and Chandra (2016)
45 | 521.6 | 521.6 | 521.6 | 44.7 | 0.0025 | 0.0147 | 0.0031 | 0.0001713957 | 2.4 | 18.67647 | 0 | R | 0 | D | / | Oesterle et al. (1976)
46 | 534.7 | 534.7 | 534.7 | 46.4 | 0.0025 | 0.04 | 0.0031 | 0.0207 | 2.4 | 18.67647 | 0 | R | 0 | D | / | Oesterle et al. (1976)
47 | 520.2 | 520.2 | 520.2 | 53 | 0.0029 | 0.0111 | 0.0031 | 0.0003056517 | 2.4 | 6.245902 | 0.2924027 | B | 0 | D | / | Oesterle et al. (1976)
48 | 478.5 | 478.5 | 478.5 | 47.3 | 0.0029 | 0.0111 | 0.0031 | 0.0128 | 2.4 | 6.245902 | 0.2924027 | B | 0 | D | / | Oesterle et al. (1976)
49 | 504.3 | 504.3 | 504.7 | 45 | 0.0029 | 0.0111 | 0.0031 | 0.0128 | 2.4 | 6.245902 | 0.2924027 | B | 0 | D | / | Oesterle et al. (1976)
50 | 531.9 | 531.9 | 531.9 | 53.6 | 0.0029 | 0.0367 | 0.0063 | 0.0003023125 | 2.4 | 6.245902 | 0.2924027 | B | 0 | ND | T | Oesterle et al. (1976)
51 | 501.6 | 501.6 | 501.6 | 45.3 | 0.0029 | 0.0367 | 0.0063 | 0.0135 | 2.4 | 6.245902 | 0.2924027 | B | 0 | ND | T | Oesterle et al. (1976)
52 | 525 | 525 | 525 | 38.4 | 0.003 | 0.0389 | 0.0071 | 0.014336 | 2.4 | 2.084245 | 0.2589235 | F | 0 | ND | T | Oesterle et al. (1976)
53 | 511.2 | 511.2 | 487.1 | 21.8 | 0.0029 | 0.0367 | 0.0063 | 0.0081 | 2.4 | 6.245902 | 0.2924027 | B | 0.134416 | ND | T | Oesterle et al. (1979)
54 | 489.2 | 489.2 | 489.2 | 49.3 | 0.0029 | 0.0367 | 0.0063 | 0.0135 | 2.4 | 6.245902 | 0.2924027 | B | 0.0762199 | ND | T | Oesterle et al. (1979)
55 | 453.4 | 481.6 | 453.4 | 42 | 0.0029 | 0.0367 | 0.0138 | 0.0135 | 2.4 | 6.245902 | 0.2924027 | B | 0.08946765 | ND | T | Oesterle et al. (1979)
56 | 460.9 | 460.9 | 460.9 | 44.1 | 0.0029 | 0.0367 | 0.0063 | 0.0135 | 2.4 | 6.245902 | 0.2924027 | B | 0.08520729 | ND | T | Oesterle et al. (1979)
57 | 474.7 | 474.7 | 474.7 | 45.6 | 0.0029 | 0.0197 | 0.0063 | 0.0135 | 2.4 | 6.245902 | 0.2924027 | B | 0.08240441 | D | / | Oesterle et al. (1979)
58 | 463.7 | 463.7 | 463.7 | 45.6 | 0.0031 | 0.0435 | 0.0063 | 0.0143 | 2.4 | 2.084245 | 0.2589235 | F | 0.07257635 | ND | T | Oesterle et al. (1979)
59 | 453 | 453 | 453 | 39 | 0.0031 | 0.0316 | 0.0031 | 0.0283 | 1 | 10.00985 | 0 | R | 0 | ND | S | Cheng et al. (2016)
60 | 786 | 786 | 453 | 38 | 0.0015 | 0.0177 | 0.0015 | 0.0283 | 1 | 10.00985 | 0 | R | 0 | ND | S | Cheng et al. (2016)
61 | 475 | 475 | 453 | 44 | 0.0082 | 0.052 | 0.0082 | 0.0283 | 1 | 10.00985 | 0 | R | 0 | ND | S | Cheng et al. (2016)
62 | 806 | 806 | 453 | 44 | 0.0041 | 0.0265 | 0.0041 | 0.0283 | 1 | 10.00985 | 0 | R | 0 | ND | S | Cheng et al. (2016)
63 | 475 | 475 | 453 | 42 | 0.0082 | 0.052 | 0.0082 | 0.0141 | 1 | 10.00985 | 0 | R | 0 | ND | S | Cheng et al. (2016)
64 | 469.2 | 608.9 | 0 | 27.4 | 0.0072 | 0.0045 | 0.0044 | 0 | 2.5 | 7 | 0 | R | 0.1498436 | D | / | Alarcon et al. (2014)
65 | 469.2 | 608.9 | 0 | 27.4 | 0.0072 | 0.0045 | 0.0044 | 0 | 2.5 | 7 | 0 | R | 0.2497393 | D | / | Alarcon et al. (2014)
66 | 469.2 | 608.9 | 0 | 27.4 | 0.0072 | 0.0045 | 0.0044 | 0 | 2.5 | 7 | 0 | R | 0.3501564 | D | / | Alarcon et al. (2014)
67 | 472 | 516 | 423 | 47.1 | 0.0027 | 0.0323 | 0.0027 | 0.013 | 2 | 8.019737 | 0 | R | 0.07344967 | ND | T | Tran (2012)
68 | 477 | 443 | 423 | 48.6 | 0.0061 | 0.0711 | 0.0061 | 0.013 | 2 | 8.019737 | 0 | R | 0.07307054 | D | / | Tran (2012)
69 | 472 | 516 | 423 | 48.8 | 0.0032 | 0.0323 | 0.0032 | 0.01295659 | 1.50041 | 8.019737 | 0 | R | 0.07719485 | D | / | Tran (2012)
70 | 477 | 443 | 423 | 55.8 | 0.0073 | 0.0606 | 0.0073 | 0.01297381 | 1.50041 | 8.019737 | 0 | R | 0.06412569 | ND | S | Tran (2012)
71 | 477 | 443 | 423 | 57.5 | 0.0061 | 0.0606 | 0.0061 | 0.01297968 | 1.50041 | 8.019737 | 0 | R | 0.0158625 | ND | S | Tran (2012)
72 | 446 | 604 | 604 | 28.9 | 0.002 | 0.001964126 | 0.002 | 0.008 | 1.09375 | 16 | 0 | R | 0 | ND | C | Hube et al. (2017)
73 | 446 | 604 | 604 | 28.9 | 0.002 | 0.001964126 | 0.002 | 0.003 | 1.09375 | 16 | 0 | R | 0 | ND | S | Hube et al. (2017)
74 | 446 | 601 | 601 | 28.9 | 0.0026 | 0.002553363 | 0.0026 | 0.008 | 1.09375 | 16 | 0 | R | 0 | ND | C | Hube et al. (2017)
75 | 446 | 632 | 632 | 28.9 | 0.0014 | 0.001374888 | 0.0014 | 0.008 | 1.09375 | 16 | 0 | R | 0 | ND | C | Hube et al. (2017)
76 | 446 | 446 | 446 | 28.9 | 0.002 | 0.001964126 | 0.002 | 0.008 | 1.09375 | 16 | 0 | R | 0 | ND | T | Hube et al. (2017)
77 | 446 | 446 | 446 | 28.9 | 0.0014 | 0.001374888 | 0.0014 | 0.008 | 1.09375 | 16 | 0 | R | 0 | ND | C | Hube et al. (2017)
78 | 446 | 604 | 604 | 28.9 | 0.0025 | 0.002455157 | 0.0025 | 0.006 | 1.09375 | 18.82353 | 0 | R | 0 | ND | C | Hube et al. (2017)
79 | 446 | 632 | 632 | 28.9 | 0.0017 | 0.001669507 | 0.0017 | 0.006 | 1.09375 | 18.82353 | 0 | R | 0 | ND | C | Hube et al. (2017)
80 | 446 | 446 | 446 | 28.9 | 0.0025 | 0.002455157 | 0.0025 | 0.006 | 1.09375 | 18.82353 | 0 | R | 0 | ND | T | Hube et al. (2017)
81 | 444 | 458.4 | 458 | 45.9 | 0.0147 | 0.0555 | 0.0184 | 0.0226 | 2.5 | 4 | 0.3848485 | B | 0.07515183 | ND | T | Liu et al. (2009)
82 | 475 | 544.7 | 544.3 | 56.4 | 0.0147 | 0.0555 | 0.0184 | 0.0226 | 2.5 | 4 | 0.3848485 | B | 0.0611608 | ND | T | Liu et al. (2009)
83 | 481 | 503.3 | 503 | 80.1 | 0.0147 | 0.053 | 0.0184 | 0.0358 | 2.5 | 4 | 0.3848485 | B | 0.04306453 | D | / | Liu et al. (2009)
84 | 438 | 443 | 442.7 | 130.8 | 0.0147 | 0.0555 | 0.0245 | 0.0226 | 2.5 | 4 | 0.3848485 | B | 0.02637209 | D | / | Liu et al. (2009)
85 | 448 | 452 | 452 | 28.3 | 0.0059 | 0.0403 | 0.0059 | 0.022 | 2.076923 | 6.5 | 0 | R | 0 | ND | S | Ghorbani-Renani et al. (2009)
86 | 450 | 450 | 450 | 47 | 0.0071 | 0.0356 | 0.0067 | 0.0264 | 2.080292 | 6.52381 | 0 | R | 0 | D | / | Ghorbani-Renani et al. (2009)
87 | 623.3 | 623.3 | 623.3 | 26 | 0.0016 | 0.0081 | 0.0014 | 0.002261947 | 0.8333333 | 9 | 0.2358491 | B | 0.05333817 | ND | T | Hirosawa (1975)
88 | 623.3 | 623.3 | 623.3 | 26 | 0.0079 | 0.0081 | 0.0076 | 0.01017876 | 0.3888889 | 9 | 0.2941176 | B | 0.06651584 | D | / | Hirosawa (1975)
89 | 293 | 293 | 294 | 23.5 | 0.0023 | 0.0251 | 0.0021 | 0.0006157522 | 1.166667 | 6 | 0.3125 | B | 0 | D | / | Hirosawa (1975)
90 | 293 | 293 | 294 | 27.1 | 0.0023 | 0.0251 | 0.0021 | 0.0006157522 | 1.166667 | 6 | 0.3125 | B | 0.03616236 | D | / | Hirosawa (1975)
91 | 293 | 293 | 294 | 26.9 | 0.0023 | 0.0251 | 0.0021 | 0.0006157522 | 1.166667 | 6 | 0.3125 | B | 0.07286245 | D | / | Hirosawa (1975)
92 | 293.02 | 293 | 294 | 25.7 | 0.0023 | 0.0251 | 0.0021 | 0.0006157522 | 1.166667 | 6 | 0.3125 | B | 0.1525292 | D | / | Hirosawa (1975)
93 | 261.7 | 261.7 | 294 | 18.6 | 0.0024 | 0.0252 | 0.0024 | 0.0006157522 | 1.166667 | 6 | 0.3125 | B | 0 | D | / | Hirosawa (1975)
94 | 261.7 | 261.7 | 294 | 18.6 | 0.0024 | 0.0252 | 0.0024 | 0.0006157522 | 1.166667 | 6 | 0.3125 | B | 0 | D | / | Hirosawa (1975)
95 | 293 | 293 | 294 | 29.9 | 0.0023 | 0.0252 | 0.0021 | 0.0006157522 | 1.166667 | 6 | 0.3125 | B | 0.06555184 | D | / | Hirosawa (1975)
96 | 382.2 | 382.2 | 382.2 | 22.4 | 0.0036 | 0.0068 | 0.0041 | 0.0006841691 | 0.5 | 2.866667 | 0.2238806 | F | 0 | ND | C | Hirosawa (1975)
97 | 382.2 | 382.2 | 382.2 | 16.9 | 0.0036 | 0.0068 | 0.0041 | 0.0006841691 | 0.5 | 2.866667 | 0.2238806 | F | 0 | ND | C | Hirosawa (1975)
98 | 333.2 | 333.2 | 382.2 | 16.9 | 0.0037 | 0.0068 | 0.0042 | 0.0005964551 | 0.5 | 2.866667 | 0.2238806 | F | 0 | ND | C | Hirosawa (1975)
99 | 382.2 | 382.2 | 382.2 | 16.9 | 0.0036 | 0.0068 | 0.0041 | 0.0006841691 | 0.5 | 2.866667 | 0.2238806 | F | 0 | ND | C | Hirosawa (1975)
100 | 382.2 | 382.2 | 382.2 | 16.1 | 0.0036 | 0.0068 | 0.0041 | 0.0006841691 | 0.5 | 2.866667 | 0.2238806 | F | 0 | ND | C | Hirosawa (1975)
101 | 382.2 | 382.2 | 382.2 | 16.1 | 0.0036 | 0.0068 | 0.0041 | 0.0006841691 | 0.5 | 2.866667 | 0.2238806 | F | 0 | ND | C | Hirosawa (1975)
102 | 401.8 | 401.8 | 401.8 | 26.5 | 0.0043 | 0.0071 | 0.0049 | 0.0007077611 | 0.5 | 2.965517 | 0.2423398 | F | 0 | ND | C | Hirosawa (1975)
103 | 401.8 | 401.8 | 401.8 | 17.9 | 0.0047 | 0.0071 | 0.0054 | 0.0007077611 | 0.5 | 2.965517 | 0.25276 | F | 0 | ND | C | Hirosawa (1975)
104 | 323.4 | 323.4 | 401.8 | 17.9 | 0.0044 | 0.0071 | 0.005 | 0.0005696614 | 0.5 | 2.965517 | 0.2423398 | F | 0 | ND | C | Hirosawa (1975)
105 | 323.4 | 323.4 | 401.8 | 15.4 | 0.0055 | 0.0071 | 0.0063 | 0.0005696614 | 0.5 | 2.965517 | 0.2701863 | F | 0 | ND | C | Hirosawa (1975)
106 | 323.4 | 323.4 | 401.8 | 19.9 | 0.007 | 0.0071 | 0.0073 | 0.0005696614 | 0.5 | 2.965517 | 0.25276 | F | 0 | ND | C | Hirosawa (1975)
107 | 323.4 | 323.4 | 401.8 | 18.6 | 0.0067 | 0.0071 | 0.007 | 0.0005696614 | 0.5 | 2.965517 | 0.2474403 | F | 0 | ND | C | Hirosawa (1975)
108 | 401.8 | 401.8 | 401.8 | 14.2 | 0.004 | 0.0152 | 0.0038 | 0.0007077611 | 0.9302326 | 2.965517 | 0.2327448 | F | 0 | ND | C | Hirosawa (1975)
109 | 323.4 | 323.4 | 401.8 | 14.2 | 0.0045 | 0.0152 | 0.0043 | 0.0005696614 | 0.9302326 | 2.965517 | 0.2474403 | F | 0 | ND | C | Hirosawa (1975)
110 | 323.4 | 323.4 | 401.8 | 16.2 | 0.005 | 0.0152 | 0.0048 | 0.0005696614 | 0.9302326 | 2.965517 | 0.2583135 | F | 0 | ND | C | Hirosawa (1975)
111 | 323.4 | 323.4 | 401.8 | 13.8 | 0.0069 | 0.0152 | 0.0066 | 0.0005696614 | 0.9302326 | 2.965517 | 0.2975376 | F | 0 | ND | C | Hirosawa (1975)
112 | 323.4 | 323.4 | 401.8 | 17.9 | 0.0073 | 0.0152 | 0.0072 | 0.0005696614 | 0.9302326 | 2.965517 | 0.2583135 | F | 0 | ND | C | Hirosawa (1975)
113 | 323.4 | 323.4 | 401.8 | 16.8 | 0.0073 | 0.0152 | 0.0072 | 0.0005696614 | 0.9302326 | 2.965517 | 0.2583135 | F | 0 | ND | C | Hirosawa (1975)
114 | 406.7 | 419 | 419 | 17.2 | 0.005 | 0.0568 | 0.0026 | 0.009296853 | 1 | 10.625 | 0 | R | 0.1139535 | ND | T | Hirosawa (1975)
115 | 406.7 | 419 | 419 | 20.8 | 0.005 | 0.0568 | 0.0026 | 0.009296853 | 1 | 10.625 | 0 | R | 0.09423077 | ND | C | Hirosawa (1975)
116 | 406.7 | 421.3 | 421.3 | 20.8 | 0.005 | 0.0568 | 0.0057 | 0.01859371 | 1 | 10.625 | 0 | R | 0.09423077 | ND | T | Hirosawa (1975)
117 | 406.7 | 421.3 | 421.3 | 13.7 | 0.005 | 0.0568 | 0.0057 | 0.01859371 | 1 | 10.625 | 0 | R | 0.1430657 | D | / | Hirosawa (1975)
118 | 406.7 | 414.9 | 414.9 | 14.7 | 0.005 | 0.0568 | 0.0108 | 0.03718741 | 1 | 10.625 | 0 | R | 0.1333333 | ND | T | Hirosawa (1975)
119 | 406.7 | 414.9 | 414.9 | 18.3 | 0.005 | 0.0568 | 0.0108 | 0.03718741 | 1 | 10.625 | 0 | R | 0.1071038 | D | / | Hirosawa (1975)
120 | 406.7 | 420.4 | 420.4 | 20.8 | 0.005 | 0.0251 | 0.0061 | 0.01859371 | 1 | 10.625 | 0 | R | 0.09423077 | D | / | Hirosawa (1975)
121 | 406.7 | 420.4 | 420.4 | 13.7 | 0.005 | 0.0251 | 0.0061 | 0.01859371 | 1 | 10.625 | 0 | R | 0.1430657 | ND | T | Hirosawa (1975)
122 | 406.7 | 414.9 | 414.9 | 14.7 | 0.005 | 0.0251 | 0.0108 | 0.03718741 | 1 | 10.625 | 0 | R | 0.1333333 | D | / | Hirosawa (1975)
123 | 406.7 | 414.9 | 414.9 | 18.3 | 0.005 | 0.0251 | 0.0108 | 0.03718741 | 1 | 10.625 | 0 | R | 0.1071038 | D | / | Hirosawa (1975)
124 | 406.7 | 421.3 | 421.3 | 20.8 | 0.004 | 0.0991 | 0.0057 | 0.01859371 | 2 | 5.3125 | 0 | R | 0.09423077 | D | / | Hirosawa (1975)
125 | 406.7 | 421.3 | 421.3 | 17.8 | 0.004 | 0.0991 | 0.0057 | 0.01859371 | 2 | 5.3125 | 0 | R | 0.1101124 | D | / | Hirosawa (1975)
126 | 406.7 | 414.9 | 414.9 | 17.8 | 0.004 | 0.0844 | 0.0108 | 0.03718741 | 2 | 5.3125 | 0 | R | 0.1101124 | D | / | Hirosawa (1975)
127 | 406.7 | 414.9 | 414.9 | 20.8 | 0.004 | 0.0844 | 0.0108 | 0.03718741 | 2 | 5.3125 | 0 | R | 0.09423077 | D | / | Hirosawa (1975)
128 | 284.2 | 284.2 | 294 | 31.9 | 0.0367 | 0.047 | 0.0367 | 0.001570796 | 0.8421053 | 9.5 | 0.3076923 | B | 0 | ND | C | Hirosawa (1975)
129 | 284.2 | 284.2 | 294 | 34.3 | 0.0183 | 0.047 | 0.0183 | 0.001570796 | 0.8421053 | 9.5 | 0.2222222 | B | 0 | ND | C | Hirosawa (1975)
130 | 284.2 | 284.2 | 294 | 30.1 | 0.0183 | 0.047 | 0.0183 | 0.001570796 | 0.8421053 | 9.5 | 0.2222222 | B | 0 | ND | C | Hirosawa (1975)
131 | 284.2 | 284.2 | 294 | 34.9 | 0.0183 | 0.047 | 0.0183 | 0.001570796 | 0.8421053 | 9.5 | 0.2222222 | B | 0 | ND | C | Hirosawa (1975)
132 | 284.2 | 284.2 | 294 | 35.6 | 0.0122 | 0.047 | 0.0122 | 0.001570796 | 0.8421053 | 9.5 | 0.173913 | B | 0 | ND | C | Hirosawa (1975)
133 | 284.2 | 284.2 | 294 | 34.3 | 0.0122 | 0.047 | 0.0122 | 0.001570796 | 0.8421053 | 9.5 | 0.173913 | B | 0 | ND | C | Hirosawa (1975)
134 | 284.2 | 284.2 | 294 | 33.8 | 0.0122 | 0.047 | 0.0122 | 0.001570796 | 0.8421053 | 9.5 | 0.173913 | B | 0 | ND | C | Hirosawa (1975)
135 | 284.2 | 284.2 | 294 | 32.8 | 0.0092 | 0.047 | 0.0092 | 0.001570796 | 0.8421053 | 9.5 | 0.1428571 | B | 0 | ND | C | Hirosawa (1975)
136 | 284.2 | 284.2 | 294 | 35.3 | 0.0092 | 0.047 | 0.0092 | 0.001570796 | 0.8421053 | 9.5 | 0.1428571 | B | 0 | ND | C | Hirosawa (1975)
137 | 284.2 | 284.2 | 294 | 35.8 | 0.0092 | 0.047 | 0.0092 | 0.001570796 | 0.8421053 | 9.5 | 0.1428571 | B | 0 | ND | C | Hirosawa (1975)
138 | 294 | 294 | 294 | 45.8 | 0.0183 | 0.047 | 0.0183 | 0.001570796 | 0.8421053 | 9.5 | 0.3076923 | B | 0 | ND | C | Hirosawa (1975)
139 | 294 | 294 | 294 | 43.4 | 0.0183 | 0.047 | 0.0183 | 0.001570796 | 0.8421053 | 9.5 | 0.3076923 | B | 0 | ND | C | Hirosawa (1975)
140 | 294 | 294 | 294 | 42.9 | 0.0183 | 0.047 | 0.0183 | 0.001570796 | 0.8421053 | 9.5 | 0.2222222 | B | 0 | ND | C | Hirosawa (1975)
141 | 294 | 294 | 294 | 48.7 | 0.0183 | 0.047 | 0.0183 | 0.001570796 | 0.8421053 | 9.5 | 0.2222222 | B | 0 | ND | C | Hirosawa (1975)
142 | 294 | 294 | 294 | 40 | 0.0122 | 0.047 | 0.0122 | 0.001570796 | 0.8421053 | 9.5 | 0.173913 | B | 0 | ND | C | Hirosawa (1975)
143 | 294 | 294 | 294 | 46.1 | 0.0122 | 0.047 | 0.0122 | 0.001570796 | 0.8421053 | 9.5 | 0.173913 | B | 0 | ND | C | Hirosawa (1975)
144 | 294 | 294 | 294 | 45.3 | 0.0092 | 0.047 | 0.0092 | 0.001570796 | 0.8421053 | 9.5 | 0.1428571 | B | 0 | ND | C | Hirosawa (1975)
145 | 294 | 294 | 294 | 42.5 | 0.0092 | 0.047 | 0.0092 | 0.001570796 | 0.8421053 | 9.5 | 0.1428571 | B | 0 | ND | C | Hirosawa (1975)
146 | 294 | 294 | 294 | 46.3 | 0.0244 | 0.047 | 0.0244 | 0.001570796 | 0.8421053 | 9.5 | 0.3076923 | B | 0 | ND | C | Hirosawa (1975)
147 | 294 | 294 | 294 | 46.8 | 0.0244 | 0.047 | 0.0244 | 0.001570796 | 0.8421053 | 9.5 | 0.3076923 | B | 0 | ND | C | Hirosawa (1975)
148 | 294 | 294 | 294 | 45.6 | 0.0244 | 0.047 | 0.0244 | 0.001570796 | 0.8421053 | 9.5 | 0.3076923 | B | 0 | ND | C | Hirosawa (1975)
149 | 323.4 | 323.4 | 323.4 | 43.7 | 0.0244 | 0.047 | 0.0244 | 0.001570796 | 0.8421053 | 9.5 | 0.2222222 | B | 0 | ND | C | Hirosawa (1975)
150 | 323.4 | 323.4 | 323.4 | 43.9 | 0.0244 | 0.047 | 0.0244 | 0.001570796 | 0.8421053 | 9.5 | 0.2222222 | B | 0 | ND | C | Hirosawa (1975)
151 | 323.4 | 323.4 | 323.4 | 45.1 | 0.0244 | 0.047 | 0.0244 | 0.001570796 | 0.8421053 | 9.5 | 0.2222222 | B | 0 | ND | C | Hirosawa (1975)
152 | 323.4 | 323.4 | 323.4 | 45.4 | 0.0163 | 0.047 | 0.0163 | 0.001570796 | 0.8421053 | 9.5 | 0.173913 | B | 0 | ND | C | Hirosawa (1975)
153 | 323.4 | 323.4 | 323.4 | 43.1 | 0.0163 | 0.047 | 0.0163 | 0.001570796 | 0.8421053 | 9.5 | 0.173913 | B | 0 | ND | C | Hirosawa (1975)
154 | 323.4 | 323.4 | 323.4 | 44.4 | 0.0163 | 0.047 | 0.0163 | 0.001570796 | 0.8421053 | 9.5 | 0.173913 | B | 0 | ND | C | Hirosawa (1975)
155 | 323.4 | 323.4 | 323.4 | 43.8 | 0.0122 | 0.047 | 0.0122 | 0.001570796 | 0.8421053 | 9.5 | 0.1428571 | B | 0 | ND | C | Hirosawa (1975)
156 | 323.4 | 323.4 | 323.4 | 43.7 | 0.0122 | 0.047 | 0.0122 | 0.001570796 | 0.8421053 | 9.5 | 0.1428571 | B | 0 | ND | C | Hirosawa (1975)
157 | 323.4 | 323.4 | 323.4 | 40.8 | 0.0122 | 0.047 | 0.0122 | 0.001570796 | 0.8421053 | 9.5 | 0.1428571 | B | 0 | ND | C | Hirosawa (1975)
158 | 571 | 571.3 | 284.2 | 20.6 | 0.0066 | 0.0177 | 0.0066 | 0.000567232 | 0.4090909 | 11 | 0.2 | B | 0 | ND | C | Hirosawa (1975)
159 | 571.3 | 571.3 | 284.2 | 20.8 | 0.0066 | 0.0177 | 0.0066 | 0.000567232 | 0.4090909 | 11 | 0.2 | B | 0 | ND | C | Hirosawa (1975)
160 | 571.3 | 571.3 | 284.2 | 21.3 | 0.0066 | 0.0177 | 0.0066 | 0.000567232 | 0.4090909 | 11 | 0.2 | B | 0 | ND | C | Hirosawa (1975)
161 | 571.3 | 571.3 | 284.2 | 19.6 | 0.0032 | 0.0177 | 0.0033 | 0.000567232 | 0.4090909 | 11 | 0.2 | B | 0 | ND | C | Hirosawa (1975)
162 | 571.3 | 571.3 | 284.2 | 20.8 | 0.0033 | 0.0177 | 0.0033 | 0.000567232 | 0.4090909 | 11 | 0.2 | B | 0 | ND | C | Hirosawa (1975)
163 | 284.2 | 284.2 | 284.2 | 20.5 | 0.0069 | 0.0177 | 0.0066 | 0.000567232 | 0.4090909 | 11 | 0.2 | B | 0 | ND | C | Hirosawa (1975)
164 | 284.2 | 284.2 | 284.2 | 19.6 | 0.0069 | 0.0177 | 0.0066 | 0.000567232 | 0.4090909 | 11 | 0.2 | B | 0 | ND | C | Hirosawa (1975)
165 | 396.9 | 396.9 | 284.2 | 20.9 | 0.0077 | 0.0177 | 0.0074 | 0.000567232 | 0.4090909 | 11 | 0.2 | B | 0 | ND | C | Hirosawa (1975)
166 | 583.6 | 583.6 | 583.6 | 45 | 0.003 | 0.0132 | 0.0025 | 0.0106 | 2.28 | 13.33333 | 0 | R | 0.05103704 | D | / | Dazio et al. (2009)
167 | 583.1 | 484.9 | 484.9 | 40.5 | 0.003 | 0.0132 | 0.0025 | 0.0109 | 2.28 | 13.33333 | 0 | R | 0.05687243 | D | / | Dazio et al. (2009)
168 | 569.2 | 489 | 489 | 39.2 | 0.0054 | 0.0154 | 0.0025 | 0.01 | 2.28 | 13.33333 | 0 | R | 0.05833333 | D | / | Dazio et al. (2009)
169 | 576 | 518.9 | 0 | 40.9 | 0.0054 | 0.0154 | 0.0025 | 0 | 2.28 | 13.33333 | 0 | R | 0.05664222 | D | / | Dazio et al. (2009)
170 | 518.9 | 518.9 | 562.2 | 38.3 | 0.0027 | 0.0067 | 0.0025 | 0.0117 | 2.28 | 13.33333 | 0 | R | 0.1282855 | D | / | Dazio et al. (2009)
171 | 583.7 | 518.9 | 518.9 | 45.6 | 0.0054 | 0.0154 | 0.0025 | 0.0148 | 2.26 | 13.33333 | 0 | R | 0.1078947 | D | / | Dazio et al. (2009)
172 | 434 | 530.9 | 482.6 | 30.7 | 0.004 | 0.049 | 0.0055 | 0.0123 | 2.175197 | 7.507389 | 0 | R | 0.09357696 | D | / | Villalobos (2014)
173 | 434 | 530.9 | 0 | 30.3 | 0.004 | 0.049 | 0.0055 | 0 | 2.175197 | 7.507389 | 0 | R | 0.0948123 | D | / | Villalobos (2014)
174 | 434 | 530.9 | 0 | 33.8 | 0.004 | 0.049 | 0.0055 | 0 | 2.175197 | 7.507389 | 0 | R | 0.08499446 | ND | T | Villalobos (2014)
175 | 434 | 530.9 | 482.6 | 31.4 | 0.004 | 0.049 | 0.0055 | 0.0123 | 2.175197 | 7.507389 | 0 | R | 0.09149085 | ND | T | Villalobos (2014)
176 | 434 | 530.9 | 482.6 | 31 | 0.004 | 0.049 | 0.0055 | 0.0123 | 2.175197 | 7.507389 | 0 | R | 0.09267138 | ND | T | Villalobos (2014)
177 | 434 | 455.1 | 0 | 31.7 | 0.004 | 0.049 | 0.0055 | 0 | 2.175197 | 7.507389 | 0 | R | 0.090625 | ND | T | Villalobos (2014)
178 | 305 | 305 | 0 | 36.8 | 0.0067 | 0.0088 | 0.0101 | 0.12 | 2.142857 | 7 | 0 | R | 0.1936957 | D | / | Zhang and Wang (2000)
179 | 305 | 305 | 0 | 40.2 | 0.0067 | 0.0065 | 0.0101 | 0.12 | 2.142857 | 7 | 0 | R | 0.278607 | D | / | Zhang and Wang (2000)
180 | 305 | 305 | 0 | 43.1 | 0.0067 | 0.018 | 0.0101 | 0.08 | 2.142857 | 7 | 0 | R | 0.197123 | D | / | Zhang and Wang (2000)
181 | 305 | 305 | 0 | 34.7 | 0.0067 | 0.0153 | 0.0101 | 0.08 | 2.142857 | 7 | 0 | R | 0.2834294 | D | / | Zhang and Wang (2000)
182 | 445.6 | 523.9 | 0 | 27.4 | 0.0067 | 0.0049 | 0.0046 | 0 | 2.5 | 9.333333 | 0 | R | 0.1501564 | ND | T | Hube et al. (2014)
183 | 445.6 | 608.9 | 0 | 27.4 | 0.0072 | 0.0045 | 0.0044 | 0 | 1.9 | 7 | 0 | R | 0.149635 | D | / | Hube et al. (2014)
184 | 445.6 | 608.9 | 0 | 27.4 | 0.0134 | 0 | 0.0044 | 0 | 2.5 | 7 | 0 | R | 0.149635 | D | / | Hube et al. (2014)
185 | 445.6 | 608.9 | 0 | 27.4 | 0.0072 | 0.0045 | 0.0044 | 0 | 2.5 | 7 | 0 | R | 0.149635 | D | / | Hube et al. (2014)
186 | 445.6 | 608.9 | 608.9 | 27.4 | 0.0072 | 0.0045 | 0.0064 | 0.0116 | 2.5 | 7 | 0 | R | 0.149635 | D | / | Hube et al. (2014)
187 | 445.6 | 608.9 | 0 | 27.4 | 0.0072 | 0.0045 | 0.0056 | 0 | 2.5 | 7 | 0 | R | 0.149635 | D | / | Hube et al. (2014)
188 | 392 | 392 | 392 | 19.4 | 0.0025 | 0.04722222 | 0.0013 | 0.0013 | 1 | 8.333333 | 0 | R | 0 | ND | C | Hidalgo et al. (2002)
189 | 402 | 402 | 402 | 19.6 | 0.0025 | 0.04722222 | 0.0025 | 0.0025 | 1 | 8.333333 | 0 | R | 0 | ND | C | Hidalgo et al. (2002)
190 | 402 | 402 | 402 | 19.5 | 0.0025 | 0.0587963 | 0.0038 | 0.0038 | 1 | 8.333333 | 0 | R | 0 | ND | C | Hidalgo et al. (2002)
191 | 314 | 314 | 314 | 17.6 | 0.0026 | 0.04722222 | 0.0013 | 0.0013 | 0.6923077 | 10.83333 | 0 | R | 0 | ND | C | Hidalgo et al. (2002)
192 | 471 | 471 | 471 | 18.1 | 0.0013 | 0.04722222 | 0.0025 | 0.0025 | 0.6923077 | 10.83333 | 0 | R | 0 | ND | C | Hidalgo et al. (2002)
193 | 471 | 471 | 471 | 15.7 | 0.0026 | 0.04722222 | 0.0025 | 0.0025 | 0.6923077 | 10.83333 | 0 | R | 0 | ND | C | Hidalgo et al. (2002)
194 | 366 | 366 | 366 | 17.6 | 0.0026 | 0.06066667 | 0.0026 | 0.0026 | 0.6923077 | 13 | 0 | R | 0 | ND | T | Hidalgo et al. (2002)
195 | 367 | 367 | 367 | 16.4 | 0.0025 | 0.07916667 | 0.0025 | 0.0025 | 0.6923077 | 16.25 | 0 | R | 0 | ND | T | Hidalgo et al. (2002)
196 | 362 | 362 | 362 | 16.3 | 0.0026 | 0.05333333 | 0.0013 | 0.0013 | 0.5 | 14 | 0 | R | 0 | ND | T | Hidalgo et al. (2002)
197 | 366 | 366 | 366 | 17 | 0.0013 | 0.05333333 | 0.0026 | 0.0026 | 0.5 | 14 | 0 | R | 0 | ND | T | Hidalgo et al. (2002)
198 | 370 | 370 | 370 | 18.1 | 0.0026 | 0.05333333 | 0.0026 | 0.0026 | 0.5 | 14 | 0 | R | 0 | ND | T | Hidalgo et al. (2002)
199 | 366 | 366 | 366 | 17.1 | 0.0025 | 0.0625 | 0.0013 | 0.0013 | 0.3529412 | 21.25 | 0 | R | 0 | ND | T | Hidalgo et al. (2002)
200 | 366 | 366 | 366 | 19 | 0.0013 | 0.0625 | 0.0025 | 0.0025 | 0.3529412 | 21.25 | 0 | R | 0 | ND | T | Hidalgo et al. (2002)
201 | 366 | 366 | 366 | 18.8 | 0.0025 | 0.0625 | 0.0025 | 0.0025 | 0.3529412 | 21.25 | 0 | R | 0 | ND | T | Hidalgo et al. (2002)
202 | 395 | 335 | 335 | 34.2 | 0.0032 | 0.0127 | 0.0028 | 0.0099 | 2 | 7.5 | 0 | R | 0.1 | D | / | Han et al. (2002)
203 | 395 | 335 | 335 | 36.9 | 0.0032 | 0.0127 | 0.0028 | 0.0099 | 3 | 7.5 | 0 | R | 0.1 | D | / | Han et al. (2002)
204 | 542 | 495.4 | 499.5 | 29 | 0.005 | 0.018 | 0.005 | 0.003652109 | 0.5002625 | 3.122951 | 0.2087611 | F | 0 | ND | T | Barda et al. (1977)
205 | 551 | 498.8 | 485.7 | 16.3 | 0.005 | 0.064 | 0.005 | 0.003652109 | 0.5002625 | 3.122951 | 0.2087611 | F | 0 | ND | C | Barda et al. (1977)
206 | 544 | 512.6 | 482.3 | 27 | 0.005 | 0.041 | 0.005 | 0.003652109 | 0.5002625 | 3.122951 | 0.2087611 | F | 0 | ND | C | Barda et al. (1977)
207 | 535 | 0 | 490.6 | 19 | 0.005 | 0.041 | 0 | 0 | 0.5002625 | 3.122951 | 0.2087611 | F | 0 | ND | C | Barda et al. (1977)
208 | 526 | 494.7 | 473.3 | 28.9 | 0 | 0.041 | 0.005 | 0.003652109 | 0.5002625 | 3.122951 | 0.2087611 | F | 0 | ND | C | Barda et al. (1977)
209 | 528 | 496.1 | 496.1 | 21.2 | 0.0025 | 0.041 | 0.005 | 0.003652109 | 0.5002625 | 3.122951 | 0.2087611 | F | 0 | ND | C | Barda et al. (1977)
210 | 539 | 500.9 | 500.9 | 25.7 | 0.005 | 0.041 | 0.005 | 0.003652109 | 0.2498688 | 3.122951 | 0.2087611 | F | 0 | ND | C | Barda et al. (1977)
211 | 527 | 495.4 | 477.5 | 23.4 | 0.005 | 0.041 | 0.005 | 0.003652109 | 1 | 3.122951 | 0.2087611 | F | 0 | ND | C | Barda et al. (1977)
212 | 478 | 325 | 325 | 18.3 | 0.0099 | 0.031 | 0.0101 | 0.0101 | 0.5596881 | 24.8806 | 0 | R | 0.09785173 | ND | S | SLDRCE (2008)
213 | 478 | 325 | 325 | 18.3 | 0.0099 | 0.0503 | 0.0101 | 0.0101 | 0.5596881 | 24.8806 | 0 | R | 0.1957035 | ND | S | SLDRCE (2008)
214 | 526.7 | 345 | 345 | 37.3 | 0.007 | 0.0372 | 0.0084 | 0.014 | 2.611111 | 12 | 0 | R | 0.1970055 | D | / | SLDRCE (2008)
215 | 526.77 | 345 | 345 | 37.3 | 0.007 | 0.0372 | 0.0084 | 0.014 | 2.611111 | 12 | 0 | R | 0 | ND | T | SLDRCE (2008)
216 | 352 | 392 | 392 | 19.7 | 0.004843924 | 0.0167 | 0.004650167 | 0.007265886 | 2 | 8 | 0 | R | 0.1081467 | D | / | SLDRCE (2008)
217 | 352 | 392 | 392 | 19.7 | 0.004843924 | 0.0167 | 0.004650167 | 0.007265886 | 2 | 8 | 0 | R | 0.2162934 | D | / | SLDRCE (2008)
218 | 352 | 392 | 392 | 19.7 | 0.004843924 | 0.0167 | 0.004650167 | 0.007265886 | 2 | 8 | 0 | R | 0.3244401 | D | / | SLDRCE (2008)
219 | 352 | 392 | 392 | 19.7 | 0.004843924 | 0.0167 | 0.004650167 | 0.007265886 | 2 | 8 | 0 | R | 0.4325867 | D | / | SLDRCE (2008)
220 | 352 | 392 | 392 | 37.7 | 0.006230058 | 0.0167 | 0.005980855 | 0.009345087 | 1 | 8 | 0 | R | 0.4172816 | ND | T | SLDRCE (2008)
221 | 352 | 392 | 392 | 37.7 | 0.006230058 | 0.0167 | 0.005980855 | 0.009345087 | 1.5 | 8 | 0 | R | 0.4172816 | D | / | SLDRCE (2008)
222 | 352 | 392 | 392 | 37.7 | 0.006230058 | 0.0167 | 0.005980855 | 0.009345087 | 2 | 8 | 0 | R | 0.4172816 | D | / | SLDRCE (2008)
223 | 352 | 392 | 392 | 19.7 | 0.004843924 | 0.0167 | 0.004650167 | 0.007265886 | 2 | 8 | 0 | R | 0.2162934 | D | / | SLDRCE (2008)
224 | 352 | 392 | 392 | 37.7 | 0.006230058 | 0.0167 | 0.005980855 | 0.009345087 | 2 | 8 | 0 | R | 0.4172816 | D | / | SLDRCE (2008)
225 | 343 | 392 | 392 | 37.7 | 0.006393529 | 0.0122 | 0.005980855 | 0.009345087 | 2 | 8 | 0 | R | 0.4172816 | D | / | SLDRCE (2008)
226 | 352 | 392 | 392 | 37.7 | 0.006230058 | 0.0167 | 0.005980855 | 0.009345087 | 2 | 8 | 0 | R | 0.4172816 | D | / | SLDRCE (2008)
227 | 352 | 392 | 392 | 37.7 | 0.006230058 | 0.0167 | 0.005980855 | 0.009345087 | 2 | 8 | 0 | R | 0.4172816 | D | / | SLDRCE (2008)
228 | 352 | 392 | 392 | 37.7 | 0.007476069 | 0.0134 | 0.005980855 | 0.009345087 | 2 | 8 | 0 | R | 0.4172816 | D | / | SLDRCE (2008)
229 | 352 | 392 | 392 | 37.7 | 0.006230058 | 0.0167 | 0.005980855 | 0.009345087 | 2 | 8 | 0 | R | 0.4172816 | D | / | SLDRCE (2008)
230 | 352 | 392 | 392 | 37.7 | 0.00534005 | 0.0223 | 0.005980855 | 0.009345087 | 2 | 8 | 0 | R | 0.4172816 | D | / | SLDRCE (2008)
231 | 352 | 348 | 348 | 37.7 | 0.006230058 | 0.0167 | 0.002137772 | 0.003340268 | 2 | 8 | 0 | R | 0.4172816 | D | / | SLDRCE (2008)
232 | 352 | 392 | 392 | 37.7 | 0.006230058 | 0.0167 | 0.005980855 | 0.009345087 | 2 | 8 | 0 | R | 0.4172816 | D | / | SLDRCE (2008)
233 | 352 | 392 | 392 | 37.7 | 0.006230058 | 0.0167 | 0.005980855 | 0.009345087 | 2 | 8 | 0 | R | 0.4172816 | D | / | SLDRCE (2008)
234 | 504 | 504 | 0 | 50.7 | 0.003 | 0 | 0.003 | 0 | 0.69 | 10 | 0 | R | 0.02662722 | D | / | Greifenhagen and Lestuzzi (2005)
235 | 504 | 504 | 0 | 51 | 0.003 | 0 | 0 | 0 | 0.69 | 10 | 0 | R | 0.02745098 | D | / | Greifenhagen and Lestuzzi (2005)
236 | 504 | 745 | 0 | 20.1 | 0.003 | 0 | 0.003 | 0 | 0.7666667 | 11.25 | 0 | R | 0.09673853 | ND | T | Greifenhagen and Lestuzzi (2005)
237 | 504 | 745 | 0 | 24.4 | 0.003 | 0 | 0.003 | 0 | 0.7666667 | 11.25 | 0 | R | 0.04952186 | D | / | Greifenhagen and Lestuzzi (2005)
238 | 276 | 216 | 0 | 21.6 | 0.0028 | 0.0224 | 0.0028 | 0 | 2.2 | 10 | 0 | R | 0 | D | / | Tasnimi (2000)
239 | 276 | 216 | 0 | 21.6 | 0.0028 | 0.0224 | 0.0028 | 0 | 2.2 | 10 | 0 | R | 0 | D | / | Tasnimi (2000)
240 | 276 | 216 | 0 | 22.5 | 0.0028 | 0.0224 | 0.0028 | 0 | 2.2 | 10 | 0 | R | 0 | D | / | Tasnimi (2000)
241 | 276 | 216 | 0 | 23.5 | 0.0028 | 0.0224 | 0.0028 | 0 | 2.2 | 10 | 0 | R | 0 | D | / | Tasnimi (2000)
242 | 458.72 | 458.84 | 458.84 | 23.45 | 0.0038 | 0.01096747 | 0.001999477 | 0.002999215 | 1 | 16.66667 | 0.1712329 | B | 0 | ND | T | Chiou et al. (2004)
243 | 458.72 | 458.84 | 458.84 | 23.45 | 0.0028 | 0.01096747 | 0.001999477 | 0.002999215 | 1 | 16.66667 | 0.1712329 | B | 0 | ND | T | Chiou et al. (2004)
244 | 458.72 | 458.84 | 458.84 | 23.45 | 0.003752 | 0.01082894 | 0.00197422 | 0.002961331 | 1 | 16.66667 | 0.1391982 | B | 0 | ND | T | Chiou et al. (2004)
245 | 458.72 | 458.84 | 458.84 | 23.45 | 0.002764632 | 0.01082894 | 0.00197422 | 0.002961331 | 1 | 16.66667 | 0.1391982 | B | 0 | ND | T | Chiou et al. (2004)
246 | 433.3 | 361.6 | 361.6 | 49.1 | 0.001667557 | 0.02437815 | 0.005275273 | 0.003996419 | 2 | 10 | 0 | R | 0.1634381 | D | / | Deng et al.(2008)
247 | 433.3 | 361.6 | 361.6 | 58.85 | 0.001669108 | 0.01872064 | 0.005280179 | 0.006400218 | 2 | 10 | 0 | R | 0.1364872 | D | / | Deng et al.(2008)
248 | 433.3 | 361.6 | 361.6 | 60.26 | 0.001669162 | 0.02384158 | 0.008000531 | 0.005280351 | 2 | 10 | 0 | R | 0.1332979 | D | / | Deng et al.(2008)
249 | 433.3 | 361.6 | 361.6 | 68.82 | 0.001001489 | 0.01856108 | 0.008000465 | 0.006400372 | 2 | 10 | 0 | R | 0.116717 | D | / | Deng et al.(2008)
250 | 364.56 | 364.56 | 515.48 | 28.6 | 0.0036 | 0.004595717 | 0.0036 | 0.004036044 | 0.8 | 31.25 | 0.4432624 | B | 0 | ND | T | Hsiao et al.(2008)
251 | 364.56 | 364.56 | 515.48 | 27.3 | 0.0036 | 0.004595717 | 0.0036 | 0.001132925 | 0.8 | 31.25 | 0.4194631 | B | 0 | ND | T | Hsiao et al.(2008)
252 | 364 | 364 | 571 | 13.9 | 0.0019 | 0.019 | 0.0019 | 0.0102634 | 0.4428571 | 29.16667 | 0.25 | B | 0 | ND | T | Hwang et al. (2004)
253 | 443 | 443 | 571 | 22.6 | 0.0042 | 0.019 | 0.0042 | 0.01249089 | 0.4428571 | 23.33333 | 0.2222222 | B | 0 | ND | S | Hwang et al. (2004)
254 | 776 | 1262 | 1262 | 70.08 | 0.004850206 | 0.01888 | 0.01416 | 0.01128 | 1.764706 | 21.25 | 0.2173913 | B | 0.1094401 | ND | T | Kabeyasawa and Matsumoto (1992)
255 | 776 | 1262 | 1262 | 74.88 | 0.004850206 | 0.01888 | 0.01416 | 0.01128 | 1.764706 | 21.25 | 0.2173913 | B | 0.1024247 | ND | T | Kabeyasawa and Matsumoto (1992)
256 | 726 | 1233 | 1233 | 44.4 | 0.001991405 | 0.01854193 | 0.00984 | 0.00784 | 1.764706 | 21.25 | 0.2173913 | B | 0.1343517 | ND | T | Kabeyasawa and Matsumoto (1992)
257 | 726 | 1233 | 1233 | 43.68 | 0.001991405 | 0.02467019 | 0.00984 | 0.00784 | 1.764706 | 21.25 | 0.2173913 | B | 0.1560758 | ND | T | Kabeyasawa and Matsumoto (1992)
258 | 726 | 1233 | 1233 | 48.24 | 0.003899835 | 0.02467019 | 0.00984 | 0.00784 | 1.764706 | 21.25 | 0.2173913 | B | 0.1236571 | ND | T | Kabeyasawa and Matsumoto (1992)
259 | 726 | 1233 | 1233 | 52.16 | 0.003899835 | 0.03184 | 0.00984 | 0.00784 | 1.764706 | 21.25 | 0.2173913 | B | 0.1307015 | ND | T | Kabeyasawa and Matsumoto (1992)
260 | 580 | 658 | 658 | 72.8 | 0.00785 | 0.01178 | 0.01131 | 0.01178 | 1.714286 | 17.5 | 0.25 | B | 0.1515282 | ND | T | Kimura and Sugano (1996)
261 | 580 | 658 | 658 | 79 | 0.00785 | 0.01178 | 0.01131 | 0.01178 | 1.714286 | 17.5 | 0.25 | B | 0.1008703 | ND | T | Kimura and Sugano (1996)
262 | 580 | 658 | 658 | 79.4 | 0.00785 | 0.01178 | 0.01131 | 0.01178 | 1.714286 | 17.5 | 0.25 | B | 0.06179156 | ND | T | Kimura and Sugano (1996)
263 | 580 | 658 | 658 | 43.1 | 0.00785 | 0.01178 | 0.01131 | 0.01178 | 1.714286 | 17.5 | 0.25 | B | 0.2559455 | ND | T | Kimura and Sugano (1996)
264 | 580 | 658 | 658 | 42.5 | 0.00785 | 0.01178 | 0.01616 | 0.01178 | 1.714286 | 17.5 | 0.25 | B | 0.2595588 | ND | T | Kimura and Sugano (1996)
265 | 424 | 424 | 448.2 | 25.5 | 0.00428 | 0.0312 | 0.00278 | 0 | 1 | 10 | 0 | R | 0 | ND | C | Massone et al. (2009)
266 | 351 | 351 | 351 | 33 | 0.00256 | 0.0133 | 0.00278 | 0 | 1 | 10 | 0 | R | 0 | ND | S | Massone et al. (2009)
267 | 424 | 424 | 424 | 31.4 | 0.00227 | 0.0133 | 0.00278 | 0 | 1.122951 | 8.026316 | 0 | R | 0.0001013328 | ND | T | Massone et al. (2009)
268 | 296 | 296 | 296 | 39.3 | 0.0116 | 0.0116 | 0.0116 | 0.0116 | 0.6746988 | 27.66667 | 0.2597403 | F | 0.04988745 | ND | S | Nakamura et al. (2009)
269 | 296 | 296 | 296 | 41.8 | 0.0156 | 0.0156 | 0.0156 | 0.0156 | 0.6746988 | 27.66667 | 0.2597403 | F | 0.0465368 | ND | S | Nakamura et al. (2009)
270 | 342 | 342 | 449 | 27.6 | 0.0032 | 0.0127 | 0.0028 | 0.0099 | 1.333333 | 7.5 | 0 | R | 0.08070175 | D | / | Oh et al. (2006)
271 | 342 | 342 | 449 | 27.6 | 0.0032 | 0.0127 | 0.0028 | 0.0197 | 1.333333 | 7.5 | 0 | R | 0.07624309 | D | / | Oh et al. (2006)
272 | 342 | 342 | 449 | 27.6 | 0.0036 | 0.0099 | 0.0028 | 0.0094 | 1.333333 | 12 | 0.23733 | B | 0.08189887 | D | / | Oh et al. (2006)
273 | 342 | 342 | 449 | 27.6 | 0.0032 | 0.0127 | 0.0028 | 0 | 1.333333 | 7.5 | 0 | R | 0.08389058 | D | / | Oh et al. (2002)
274 | 605 | 605 | 605 | 21.7 | 0.0079 | 0.0032 | 0.0073 | 0.001 | 0.7001733 | 38.46667 | 0.3639023 | F | 0.06956573 | ND | S | Palermo and Vecchio (2002)
275 | 605 | 605 | 605 | 18.8 | 0.0079 | 0.003 | 0.0073 | 0.001 | 0.7001733 | 38.46667 | 0.3689232 | F | 0.07733429 | ND | S | Palermo and Vecchio (2002)
276 | 393 | 372 | 0 | 61.3 | 0.0291 | 0 | 0.0116 | 0 | 1.511628 | 4.777778 | 0 | R | 0.1998053 | ND | T | Tokunaga and Nakachi (2012)
277 | 393 | 372 | 0 | 32.5 | 0.0291 | 0 | 0.0116 | 0 | 1.511628 | 4.777778 | 0 | R | 0.3999205 | ND | T | Tokunaga and Nakachi (2012)
278 | 393 | 372 | 0 | 35.7 | 0.0291 | 0 | 0.0116 | 0 | 1.511628 | 4.777778 | 0 | R | 0.4002635 | ND | T | Tokunaga and Nakachi (2012)
279 | 478 | 478 | 0 | 41.1 | 0.0026 | 0 | 0.0026 | 0 | 1.443299 | 19.4 | 0 | R | 0.05109489 | ND | T | Tomazevic et al. (1996)
280 | 478 | 478 | 0 | 41.1 | 0.0026 | 0 | 0.0026 | 0 | 1.443299 | 19.4 | 0 | R | 0.1021898 | ND | T | Tomazevic et al. (1996)
281 | 478 | 478 | 538 | 54.8 | 0.0026 | 0.023 | 0.0026 | 0 | 1.443299 | 19.4 | 0 | R | 0.03832117 | ND | T | Tomazevic et al. (1996)
282 | 478 | 478 | 538 | 54.8 | 0.0026 | 0.023 | 0.0026 | 0 | 1.443299 | 19.4 | 0 | R | 0.07664234 | ND | T | Tomazevic et al. (1996)
283 | 478 | 478 | 538 | 41.1 | 0.0026 | 0.023 | 0.0026 | 0.001679157 | 1.443299 | 19.4 | 0 | R | 0.05109489 | ND | T | Tomazevic et al. (1996)
284 | 478 | 478 | 538 | 41.1 | 0.0026 | 0.023 | 0.0026 | 0.001679157 | 1.443299 | 19.4 | 0 | R | 0.1021898 | ND | T | Tomazevic et al. (1996)
285 | 469 | 469 | 465 | 41.1 | 0.0038 | 0.06 | 0.0038 | 0 | 1.443299 | 19.4 | 0 | R | 0.05109489 | ND | T | Tomazevic et al. (1996)
286 | 469 | 469 | 465 | 41.1 | 0.0038 | 0.06 | 0.0038 | 0 | 1.443299 | 19.4 | 0 | R | 0.1021898 | ND | T | Tomazevic et al. (1996)
287 | 469 | 469 | 465 | 41.1 | 0.0038 | 0.06 | 0.0038 | 0.001647541 | 1.443299 | 19.4 | 0 | R | 0.05109489 | ND | T | Tomazevic et al. (1996)
288 | 469 | 469 | 465 | 41.1 | 0.0038 | 0.06 | 0.0038 | 0.001647541 | 1.443299 | 19.4 | 0 | R | 0.1021898 | ND | T | Tomazevic et al. (1996)
289 | 412 | 262 | 0 | 58.8 | 0.0196 | 0 | 0.0054 | 0 | 3.7875 | 5 | 0 | R | 0.2496265 | D | / | Su and Wong (2007)
290 | 412 | 262 | 0 | 50.9 | 0.0196 | 0 | 0.0054 | 0 | 3.7875 | 5 | 0 | R | 0.4994019 | D | / | Su and Wong (2007)
291 | 412 | 262 | 0 | 49.6 | 0.0196 | 0 | 0.0108 | 0 | 3.7875 | 5 | 0 | R | 0.4865967 | D | / | Su and Wong (2007)
292 | 500 | 500 | 500 | 53.72 | 0.005 | 0.04297662 | 0.005 | 0.000669626 | 1 | 13.33333 | 0.2777778 | F | 0.1033592 | ND | C | Dabbagh (2005)
293 | 500 | 500 | 500 | 53.72 | 0.013 | 0.04297662 | 0.013 | 0.001368736 | 1 | 13.33333 | 0.2777778 | F | 0.1124031 | ND | S | Dabbagh (2005)
294 | 500 | 500 | 500 | 63.99 | 0.008 | 0.04586017 | 0.008 | 0.001000377 | 1 | 13.33333 | 0.2777778 | F | 0.09259259 | ND | C | Dabbagh (2005)
295 | 500 | 500 | 500 | 63.99 | 0.008 | 0.04586017 | 0.008 | 0.001000377 | 1 | 13.33333 | 0.2777778 | F | 0 | ND | C | Dabbagh (2005)
296 | 500 | 500 | 500 | 60.83 | 0.005 | 0.05042367 | 0.005 | 0.0007856598 | 1 | 13.33333 | 0.2777778 | F | 0.107095 | ND | C | Dabbagh (2005)
297 | 500 | 500 | 500 | 60.83 | 0.01 | 0.05042367 | 0.01 | 0.001240932 | 1 | 13.33333 | 0.2777778 | F | 0.107095 | ND | C | Dabbagh (2005)
298 | 530 | 530 | 667 | 18.4 | 0.002 | 0 | 0.0018 | 0 | 1.230769 | 8.666667 | 0 | R | 0.05574136 | ND | C | Gebreyohaness et al (2014)
299 | 300 | 300 | 429 | 20.9 | 0.0013 | 0 | 0.0012 | 0 | 1.230769 | 5.652174 | 0 | R | 0.04800691 | ND | C | Gebreyohaness et al (2014)
300 | 351 | 351 | 488 | 19.6 | 0.002 | 0.014 | 0.0017 | 0 | 1.846154 | 8.666667 | 0 | R | 0 | ND | C | Gebreyohaness et al (2014)
301 | 351 | 351 | 488 | 16.2 | 0.0013 | 0.014 | 0.0011 | 0 | 1.846154 | 5.652174 | 0 | R | 0 | ND | T | Gebreyohaness et al (2014)
302 | 490 | 490 | 631 | 20.2 | 0.002 | 0.014 | 0.0017 | 0 | 1.846154 | 8.666667 | 0 | R | 0.05077431 | ND | C | Gebreyohaness et al (2014)
303 | 490 | 490 | 631 | 19.3 | 0.0013 | 0.014 | 0.0011 | 0 | 1.846154 | 5.652174 | 0 | R | 0.05198676 | ND | T | Gebreyohaness et al (2014)
304 | 351 | 351 | 472 | 18.7 | 0.002 | 0.014 | 0.002 | 0 | 1.230769 | 8.666667 | 0 | R | 0 | ND | C | Gebreyohaness et al (2014)
305 | 351 | 351 | 472 | 21.4 | 0.0013 | 0.014 | 0.0013 | 0 | 1.230769 | 5.652174 | 0 | R | 0 | ND | C | Gebreyohaness et al (2014)
306 | 450.1 | 435.2 | 450.1 | 28 | 0.0066 | 0.0125 | 0.0066 | 0.00222 | 2 | 10 | 0.2777778 | F | 0.1 | D | / | Jiang et al. (2013)
307 | 450.1 | 435.2 | 450.1 | 28 | 0.0066 | 0.0125 | 0.0066 | 0.00222 | 2 | 10 | 0.2777778 | F | 0.2 | D | / | Jiang et al. (2013)
308 | 450.1 | 435.2 | 450.1 | 28 | 0.0066 | 0.0125 | 0.0066 | 0.00222 | 2 | 10 | 0.2777778 | F | 0.3 | D | / | Jiang et al. (2013)
309 | 450.1 | 435.2 | 450.1 | 28 | 0.0066 | 0.0125 | 0.0066 | 0.00337 | 2 | 10 | 0.2777778 | F | 0.3 | D | / | Jiang et al. (2013)
310 | 450.1 | 435.2 | 450.1 | 28 | 0.0066 | 0.0125 | 0.0066 | 0.00111 | 2 | 10 | 0.2777778 | F | 0.3 | D | / | Jiang et al. (2013)
311 | 450.1 | 435.2 | 450.1 | 28 | 0.0066 | 0.0125 | 0.0066 | 0.00275 | 2 | 10 | 0 | R | 0.3 | D | / | Jiang et al. (2013)
312 | 520 | 520 | 520 | 30.4 | 0.0092 | 0 | 0.0105 | 0 | 1 | 12 | 0 | R | 0 | D | / | Kuang and Ho (2008)
313 | 520 | 520 | 520 | 34.9 | 0.0092 | 0 | 0.0105 | 0 | 1 | 12 | 0 | R | 0 | D | / | Kuang and Ho (2008)
314 | 520 | 520 | 520 | 35.2 | 0.0092 | 0 | 0.0105 | 0 | 1 | 12 | 0 | R | 0 | D | / | Kuang and Ho (2008)
315 | 520 | 520 | 520 | 34.2 | 0.0092 | 0 | 0.0105 | 0 | 1 | 12 | 0 | R | 0 | D | / | Kuang and Ho (2008)
316 | 520 | 520 | 520 | 31.3 | 0.0092 | 0 | 0.0105 | 0.021 | 1 | 12 | 0 | R | 0 | D | / | Kuang and Ho (2008)
317 | 520 | 520 | 520 | 33.8 | 0.0092 | 0 | 0.0105 | 0.021 | 1 | 12 | 0 | R | 0 | D | / | Kuang and Ho (2008)
318 | 520 | 520 | 520 | 34.1 | 0.0092 | 0 | 0.0105 | 0.021 | 1 | 12 | 0 | R | 0 | D | / | Kuang and Ho (2008)
319 | 520 | 520 | 520 | 37.7 | 0.0092 | 0 | 0.0105 | 0 | 1 | 12 | 0 | R | 0 | D | / | Kuang and Ho (2008)
320 | 544 | 544 | 473 | 45.9 | 0.0039 | 0.0037 | 0.0033 | 0.008881633 | 1.84375 | 6.4 | 0 | R | 0.129953 | D | / | Yuan et al. (2018)
321 | 544 | 544 | 473 | 45.9 | 0.0071 | 0.0037 | 0.0071 | 0.008881633 | 1.84375 | 6.4 | 0 | R | 0.129953 | D | / | Yuan et al. (2018)
322 | 475 | 475 | 475 | 34 | 0.005 | 0.005 | 0.004 | 0.004 | 1.15 | 16.66667 | 0 | R | 0 | D | / | Yanez et al. (1991)
323 | 481 | 481 | 440 | 25.8 | 0.0068 | 0.0515 | 0.0068 | 0.0068 | 0.5 | 12.5 | 0 | R | 0 | ND | T | Terzioglu et al. (2018)
324 | 584 | 584 | 473 | 24 | 0.0034 | 0.0515 | 0.0034 | 0.0034 | 0.5 | 12.5 | 0 | R | 0 | ND | T | Terzioglu et al. (2018)
325 | 584 | 584 | 473 | 27 | 0.0034 | 0.0515 | 0.0034 | 0.0034 | 0.5 | 12.5 | 0 | R | 0.09876543 | ND | T | Terzioglu et al. (2018)
326 | 481 | 481 | 440 | 23.7 | 0.0034 | 0.0515 | 0.0034 | 0.0034 | 0.5 | 12.5 | 0 | R | 0 | ND | T | Terzioglu et al. (2018)
327 | 425 | 425 | 425 | 30.5 | 0.0088 | 0.0133 | 0.0088 | 0.0088 | 2.2 | 6.666667 | 0 | R | 0 | D | / | Abdulridha and Palermo (2017)
328 | 588 | 588 | 588 | 31.12 | 0.01433 | 0.02424218 | 0.00669 | 0.0669 | 1.866667 | 6 | 0 | R | 0 | D | / | Christidis and Trezos (2017)
329 | 580 | 588 | 588 | 31.12 | 0.01206 | 0.01189592 | 0.00201 | 0 | 1.866667 | 6 | 0 | R | 0 | ND | T | Christidis and Trezos (2017)
330 | 572 | 568 | 568 | 31.12 | 0.01206 | 0.01231479 | 0.00113 | 0 | 1.866667 | 6 | 0 | R | 0 | ND | T | Christidis and Trezos (2017)
331 | 564 | 568 | 568 | 25.37 | 0.01206 | 0.01232937 | 0.00113 | 0 | 1.866667 | 6 | 0 | R | 0 | ND | T | Christidis and Trezos (2017)
332 | 312 | 312 | 432 | 44.8 | 0.00259015 | 0.03012248 | 0.006043683 | 0.006512681 | 1.837838 | 5.138889 | 0 | R | 0.1800516 | D | / | Ren et al. (2018)
333 | 400 | 400 | 400 | 39.2 | 0.0023 | 0.0063 | 0.0053 | 0.0063 | 2.333333 | 7.5 | 0 | R | 0.07 | D | / | Mohamed et al. (2014)
334 | 336.6692 | 336.6692 | 261.1119 | 36.49396468 | 0.0071 | 0.0053 | 0.0071 | 0.06446837 | 1 | 10 | 0 | R | 0 | D | / | Aanasopoulou (2010)
335 | 322.612 | 322.612 | 231.2404 | 36.49396468 | 0.0083 | 0.01 | 0.0083 | 0.1311429 | 1 | 10 | 0 | R | 0 | ND | S | Aanasopoulou (2010)
336 | 341.9363 | 341.9363 | 250.5658 | 37.03865072 | 0.0071 | 0.0098 | 0.0071 | 0.1282777 | 1.3 | 10 | 0 | R | 0 | D | / | Aanasopoulou (2010)
337 | 317.0113 | 317.0113 | 243.5575 | 33.77053448 | 0.0067 | 0.014 | 0.0067 | 0.1692063 | 1.3 | 10 | 0 | R | 0 | D | / | Aanasopoulou (2010)
338 | 316.9654 | 316.9654 | 243.5222 | 29.9577322 | 0.005 | 0.012 | 0.005 | 0.1431746 | 1.3 | 10 | 0 | R | 0 | D | / | Aanasopoulou (2010)
339 | 438 | 430 | 451 | 35.38 | 0.003436073 | 0.01952062 | 0.0038 | 0.01096452 | 1.929412 | 8.5 | 0 | R | 0.07864197 | D | / | Zhu and Guo (2017)
340 | 429 | 429 | 460 | 31.4 | 0.0055 | 0.0314 | 0.0055 | 0.0028 | 0.6666667 | 15 | 0.2272727 | B | 0 | ND | T | Mansur et al. (1992)
341 | 429 | 429 | 460 | 31.4 | 0.0055 | 0.0314 | 0.0055 | 0.0028 | 0.6666667 | 15 | 0.2272727 | B | 0 | ND | T | Mansur et al. (1992)
342 | 359 | 359 | 460 | 31.4 | 0.0062 | 0.0314 | 0.0062 | 0.0028 | 0.6666667 | 15 | 0.2272727 | B | 0 | ND | T | Mansur et al. (1992)
343 | 300 | 300 | 300 | 40.5 | 0.0053 | 0 | 0.0025 | 0 | 2 | 9.333333 | 0 | R | 0.03586889 | D | / | Lu et al. (2017)
344 | 300 | 300 | 300 | 40.5 | 0.0053 | 0 | 0.0025 | 0 | 2 | 9.333333 | 0 | R | 0.04002761 | D | / | Lu et al. (2018)
345 | 300 | 300 | 300 | 40.5 | 0.0053 | 0 | 0.0025 | 0 | 2 | 9.333333 | 0 | R | 0.03814786 | D | / | Lu et al. (2019)
346 | 300 | 300 | 300 | 40.5 | 0.0053 | 0 | 0.0025 | 0 | 2 | 9.333333 | 0 | R | 0 | D | / | Lu et al. (2020)
347 | 300 | 300 | 300 | 40.5 | 0.0053 | 0 | 0.0025 | 0.006666667 | 2 | 9.333333 | 0 | R | 0.07465698 | D | / | Lu et al. (2021)
348 | 300 | 300 | 300 | 40.5 | 0.0053 | 0 | 0.0025 | 0.00875 | 2 | 9.333333 | 0 | R | 0.03702285 | D | / | Lu et al. (2022)
349 | 258.2 | 258.2 | 376.6 | 35.94 | 0.0055 | 0.0228 | 0.0102 | 0.0102 | 1 | 13.33333 | 0 | R | 0.055 | D | / | Tripathi et al. (2019)
350 | 258.2 | 258.2 | 376.6 | 37.71 | 0.0055 | 0.0228 | 0.0102 | 0.0077 | 1 | 13.33333 | 0 | R | 0.055 | D | / | Tripathi et al. (2020)
351 | 345 | 345 | 523.7 | 37.33 | 0.00698 | 0.0372 | 0.00837 | 0.014 | 2.5 | 12 | 0 | R | 0.031749 | ND | S | Zhou et.(2010)